452.8125 | 0.03216895
452.8333 | 0.03313578
452.8542 | 0.03234474
452.875 | 0.0314658
452.8958 | 0.03032319
452.9167 | 0.03111423
452.9375 | 0.03041108
452.9583 | 0.03049898
452.9792 | 0.0328721
453 | 0.03164159
453.0208 | 0.03313578
453.0417 | 0.03243263
453.0625 | 0.03181738
453.0833 | 0.0327842
453.1042 | 0.02979583
453.125 | 0.02654378
453.1458 | 0.02434645
453.1667 | 0.02513749
453.1875 | 0.02548906
453.2083 | 0.02751061
453.2292 | 0.02830164
453.25 | 0.02680746
453.2708 | 0.02645589
453.2917 | 0.02610431
453.3125 | 0.02777429
453.3333 | 0.02733482
453.3542 | 0.02663167
453.375 | 0.02654378
453.3958 | 0.02592853
453.4167 | 0.02636799
453.4375 | 0.02601642
453.4583 | 0.02636799
453.4792 | 0.02671957
453.5 | 0.02601642
453.5208 | 0.02926847
453.5417 | 0.02777429
453.5625 | 0.02970794
453.5833 | 0.02935636
453.6042 | 0.02926847
453.625 | 0.02768639
453.6458 | 0.02636799
453.6667 | 0.02742271
453.6875 | 0.02935636
453.7083 | 0.03111423
453.7292 | 0.03199316
453.75 | 0.0314658
453.7708 | 0.03032319
453.7917 | 0.02926847
453.8125 | 0.02970794
453.8333 | 0.02953215
453.8542 | 0.02812586
453.875 | 0.02830164
453.8958 | 0.02812586
453.9167 | 0.02469802
453.9375 | 0.0249617
453.9583 | 0.02557695
453.9792 | 0.02698325
454 | 0.02636799
454.0208 | 0.02847743
454.0417 | 0.02733482
454.0625 | 0.02856532
454.0833 | 0.02926847
454.1042 | 0.02680746
454.125 | 0.02285226
454.1458 | 0.02144597
454.1667 | 0.0223249
454.1875 | 0.02223701
454.2083 | 0.02452223
454.2292 | 0.02566485
454.25 | 0.02434645
454.2708 | 0.02399487
454.2917 | 0.02408277
454.3125 | 0.02487381
454.3333 | 0.02478591
454.3542 | 0.02329173
454.375 | 0.02548906
454.3958 | 0.02487381
454.4167 | 0.02425855
454.4375 | 0.02452223
454.4583 | 0.02645589
454.4792 | 0.02812586
454.5 | 0.028829
454.5208 | 0.02926847
454.5417 | 0.02953215
454.5625 | 0.03225684
454.5833 | 0.03190527
454.6042 | 0.0314658
454.625 | 0.02918058
454.6458 | 0.02935636
454.6667 | 0.02777429
454.6875 | 0.03085055
454.7083 | 0.03120212
454.7292 | 0.0327842
454.75 | 0.03181738
454.7708 | 0.03181738
454.7917 | 0.03058687
454.8125 | 0.03085055
454.8333 | 0.0315537
454.8542 | 0.0315537
454.875 | 0.03129002
454.8958 | 0.02900479
454.9167 | 0.02777429
454.9375 | 0.0275985
454.9583 | 0.0275985
454.9792 | 0.02830164
455 | 0.02865322
455.0208 | 0.02777429
455.0417 | 0.028829
455.0625 | 0.02944426
455.0833 | 0.02838954
455.1042 | 0.02417066
455.125 | 0.02285226
455.1458 | 0.01986389
455.1667 | 0.01924863
455.1875 | 0.02135807
455.2083 | 0.02162175
455.2292 | 0.02135807
455.25 | 0.02003967
455.2708 | 0.01819391
455.2917 | 0.01898495
455.3125 | 0.01696341
455.3333 | 0.01687551
455.3542 | 0.01819391
455.375 | 0.01652394
455.3958 | 0.01687551
455.4167 | 0.01634816
455.4375 | 0.01828181
455.4583 | 0.02047914
455.4792 | 0.02206122
455.5 | 0.02241279
455.5208 | 0.02355541
455.5417 | 0.02399487
455.5625 | 0.02654378
455.5833 | 0.02715903
455.6042 | 0.02724693
455.625 | 0.02742271
455.6458 | 0.02417066
455.6667 | 0.02601642
455.6875 | 0.02768639
455.7083 | 0.03252052
455.7292 | 0.03313578
455.75 | 0.03216895
455.7708 | 0.03383892
455.7917 | 0.03199316
455.8125 | 0.03375103
455.8333 | 0.03445418
455.8542 | 0.03366314
455.875 | 0.03260842
455.8958 | 0.03085055
455.9167 | 0.03049898
455.9375 | 0.02953215
455.9583 | 0.03005951
455.9792 | 0.02918058
456 | 0.02830164
456.0208 | 0.02838954
456.0417 | 0.02768639
456.0625 | 0.02962004
456.0833 | 0.02733482
456.1042 | 0.02425855
456.125 | 0.02162175
456.1458 | 0.02074282
456.1667 | 0.01933653
456.1875 | 0.02003967
456.2083 | 0.02214911
456.2292 | 0.02487381
456.25 | 0.02522538
456.2708 | 0.02373119
456.2917 | 0.0236433
456.3125 | 0.02337962
456.3333 | 0.02425855
456.3542 | 0.02434645
456.375 | 0.02531327
456.3958 | 0.02399487
456.4167 | 0.02373119
456.4375 | 0.02285226
456.4583 | 0.02311594
456.4792 | 0.02285226
456.5 | 0.02302805
456.5208 | 0.02258858
456.5417 | 0.02434645
456.5625 | 0.02337962
456.5833 | 0.02373119
456.6042 | 0.02373119
456.625 | 0.01986389
456.6458 | 0.01924863
456.6667 | 0.01854549
456.6875 | 0.01960021
456.7083 | 0.02258858
456.7292 | 0.02179754
456.75 | 0.02170965
456.7708 | 0.02197333
456.7917 | 0.01986389
456.8125 | 0.02127018
456.8333 | 0.02179754
456.8542 | 0.02039125
456.875 | 0.02083071
456.8958 | 0.02003967
456.9167 | 0.02162175
456.9375 | 0.0210065
456.9583 | 0.02127018
456.9792 | 0.0223249
457 | 0.02285226
457.0208 | 0.02478591
457.0417 | 0.02337962
457.0625 | 0.02548906
457.0833 | 0.02680746
457.1042 | 0.02443434
457.125 | 0.02135807
457.1458 | 0.01898495
457.1667 | 0.01819391
457.1875 | 0.01977599
457.2083 | 0.02188543
457.2292 | 0.02021546
457.25 | 0.01951231
457.2708 | 0.01942442
457.2917 | 0.01740287
457.3125 | 0.01801813
457.3333 | 0.01687551
457.3542 | 0.01766655
457.375 | 0.01643605
457.3958 | 0.01608448
457.4167 | 0.01634816
457.4375 | 0.01687551
457.4583 | 0.01722709
457.4792 | 0.01766655
457.5 | 0.01872127
457.5208 | 0.02012757
457.5417 | 0.0196881
457.5625 | 0.02021546
457.5833 | 0.02012757
457.6042 | 0.01845759
457.625 | 0.01590869
457.6458 | 0.01423872
457.6667 | 0.0144145
457.6875 | 0.01520554
457.7083 | 0.01731498
457.7292 | 0.01731498
457.75 | 0.01626026
457.7708 | 0.01643605
457.7917 | 0.01397504
457.8125 | 0.0157329
457.8333 | 0.0158208
457.8542 | 0.01432661
457.875 | 0.01423872
457.8958 | 0.01502976
457.9167 | 0.01415082
457.9375 | 0.01555712
457.9583 | 0.01669973
457.9792 | 0.01889706
458 | 0.02021546
458.0208 | 0.02179754
458.0417 | 0.02223701
458.0625 | 0.02373119
458.0833 | 0.02504959
458.1042 | 0.02294015
458.125 | 0.02065493
458.1458 | 0.02118229
458.1667 | 0.02065493
458.1875 | 0.02223701
458.2083 | 0.02522538
458.2292 | 0.0249617
458.25 | 0.02575274
458.2708 | 0.02522538
458.2917 | 0.02504959
458.3125 | 0.02548906
458.3333 | 0.02452223
458.3542 | 0.02461013
458.375 | 0.02566485
458.3958 | 0.02302805
458.4167 | 0.02118229
458.4375 | 0.02118229
458.4583 | 0.02223701
458.4792 | 0.02135807
458.5 | 0.02197333
458.5208 | 0.02258858
458.5417 | 0.0210065
458.5625 | 0.02153386
458.5833 | 0.02162175
458.6042 | 0.02030335
458.625 | 0.01872127
458.6458 | 0.0170513
458.6667 | 0.01713919
458.6875 | 0.01696341
458.7083 | 0.01995178
458.7292 | 0.02056703
458.75 | 0.02047914
458.7708 | 0.01898495
458.7917 | 0.01828181
458.8125 | 0.0183697
458.8333 | 0.02012757
458.8542 | 0.02030335
458.875 | 0.02056703
458.8958 | 0.02047914
458.9167 | 0.01775445
458.9375 | 0.02170965
458.9583 | 0.02241279
458.9792 | 0.02522538
459 | 0.02557695
459.0208 | 0.02935636
459.0417 | 0.03076266
459.0625 | 0.03190527
459.0833 | 0.03067476
459.1042 | 0.03172948
459.125 | 0.02944426
459.1458 | 0.02812586
459.1667 | 0.02777429
459.1875 | 0.0301474
459.2083 | 0.03208106
459.2292 | 0.03181738
459.25 | 0.03093844
459.2708 | 0.03093844
459.2917 | 0.02944426
459.3125 | 0.02865322
459.3333 | 0.02918058
459.3542 | 0.02838954
459.375 | 0.02918058
459.3958 | 0.02680746
459.4167 | 0.02680746
459.4375 | 0.02513749
459.4583 | 0.02707114
459.4792 | 0.02707114
459.5 | 0.02742271
459.5208 | 0.02874111
459.5417 | 0.0275985
459.5625 | 0.02803797
459.5833 | 0.028829
459.6042 | 0.02733482
459.625 | 0.02575274
459.6458 | 0.02302805
459.6667 | 0.02408277
459.6875 | 0.02443434
459.7083 | 0.02663167
459.7292 | 0.02751061
459.75 | 0.02777429
459.7708 | 0.02724693
459.7917 | 0.02698325
459.8125 | 0.02671957
459.8333 | 0.02619221
459.8542 | 0.02680746
459.875 | 0.02707114
459.8958 | 0.02443434
459.9167 | 0.0249617
459.9375 | 0.02434645
459.9583 | 0.02619221
459.9792 | 0.02636799
460 | 0.02654378
460.0208 | 0.0262801
460.0417 | 0.02557695
460.0625 | 0.02531327
460.0833 | 0.02584063
460.1042 | 0.02346751
460.125 | 0.01942442
460.1458 | 0.01766655
460.1667 | 0.01880917
460.1875 | 0.01986389
460.2083 | 0.02021546
460.2292 | 0.02188543
460.25 | 0.02135807
460.2708 | 0.02047914
460.2917 | 0.01924863
460.3125 | 0.02153386
460.3333 | 0.02127018
460.3542 | 0.02118229
460.375 | 0.02162175
460.3958 | 0.02021546
460.4167 | 0.02021546
460.4375 | 0.02162175
460.4583 | 0.02170965
460.4792 | 0.02487381
460.5 | 0.02390698
460.5208 | 0.02469802
460.5417 | 0.02390698
460.5625 | 0.02575274
460.5833 | 0.02548906
460.6042 | 0.02434645
460.625 | 0.02294015
460.6458 | 0.02030335
460.6667 | 0.02074282
460.6875 | 0.02162175
460.7083 | 0.02206122
460.7292 | 0.02223701
460.75 | 0.02241279
460.7708 | 0.02074282
460.7917 | 0.02021546
460.8125 | 0.01863338
460.8333 | 0.01916074
460.8542 | 0.0170513
460.875 | 0.01529344
460.8958 | 0.01511765
460.9167 | 0.01344768
460.9375 | 0.01344768
460.9583 | 0.01485397
460.9792 | 0.0145024
461 | 0.01529344
461.0208 | 0.01696341
461.0417 | 0.0170513
461.0625 | 0.01678762
461.0833 | 0.01617237
461.1042 | 0.01415082
461.125 | 0.01019562
461.1458 | 0.009404584
461.1667 | 0.01072298
461.1875 | 0.01160192
461.2083 | 0.01353557
461.2292 | 0.01379925
461.25 | 0.01476608
461.2708 | 0.01432661
461.2917 | 0.01520554
461.3125 | 0.01538133
461.3333 | 0.01634816
461.3542 | 0.01529344
461.375 | 0.01485397
461.3958 | 0.01555712
461.4167 | 0.01406293
461.4375 | 0.01643605
461.4583 | 0.0183697
461.4792 | 0.01977599
461.5 | 0.01872127
461.5208 | 0.02047914
461.5417 | 0.02179754
461.5625 | 0.02206122
461.5833 | 0.02285226
461.6042 | 0.02250069
461.625 | 0.02153386
461.6458 | 0.02047914
461.6667 | 0.01907285
461.6875 | 0.0223249
461.7083 | 0.02522538
461.7292 | 0.02531327
461.75 | 0.02610431
461.7708 | 0.02461013
461.7917 | 0.02425855
461.8125 | 0.02566485
461.8333 | 0.02724693
461.8542 | 0.02619221
461.875 | 0.02540117
461.8958 | 0.02302805
461.9167 | 0.02074282
461.9375 | 0.02091861
461.9583 | 0.02223701
461.9792 | 0.02214911
462 | 0.02425855
462.0208 | 0.02302805
462.0417 | 0.02399487
462.0625 | 0.0236433
462.0833 | 0.02188543
462.1042 | 0.02083071
462.125 | 0.01828181
462.1458 | 0.01845759
462.1667 | 0.01643605
462.1875 | 0.0196881
462.2083 | 0.01986389
462.2292 | 0.02109439
462.25 | 0.02056703
462.2708 | 0.02021546
462.2917 | 0.02074282
462.3125 | 0.02083071
462.3333 | 0.02311594
462.3542 | 0.02162175
462.375 | 0.02276437
462.3958 | 0.02144597
462.4167 | 0.02214911
462.4375 | 0.0223249
462.4583 | 0.02381909
462.4792 | 0.02557695
462.5 | 0.02742271
462.5208 | 0.02935636
462.5417 | 0.02909268
462.5625 | 0.0314658
462.5833 | 0.03295999
462.6042 | 0.03208106
462.625 | 0.03181738
462.6458 | 0.03032319
462.6667 | 0.02970794
462.6875 | 0.0314658
462.7083 | 0.0341026
462.7292 | 0.03515732
462.75 | 0.03357524
462.7708 | 0.03436628
462.7917 | 0.03304788
462.8125 | 0.03471786
462.8333 | 0.03498154
462.8542 | 0.03480575
462.875 | 0.03445418
462.8958 | 0.03216895
462.9167 | 0.03111423
462.9375 | 0.03208106
462.9583 | 0.02997162
462.9792 | 0.03049898
463 | 0.0314658
463.0208 | 0.03216895
463.0417 | 0.03225684
463.0625 | 0.03383892
463.0833 | 0.03401471
463.1042 | 0.03049898
463.125 | 0.02838954
463.1458 | 0.02707114
463.1667 | 0.02707114
463.1875 | 0.02926847
463.2083 | 0.03120212
463.2292 | 0.03164159
463.25 | 0.03120212
463.2708 | 0.03076266
463.2917 | 0.02909268
463.3125 | 0.02909268
463.3333 | 0.02997162
463.3542 | 0.02777429
463.375 | 0.02610431
463.3958 | 0.02469802
463.4167 | 0.02469802
463.4375 | 0.02355541
463.4583 | 0.02373119
463.4792 | 0.02522538
463.5 | 0.02557695
463.5208 | 0.02566485
463.5417 | 0.02390698
463.5625 | 0.02733482
463.5833 | 0.0275985
463.6042 | 0.02680746
463.625 | 0.02390698
463.6458 | 0.02214911
463.6667 | 0.02206122
463.6875 | 0.02425855
463.7083 | 0.02504959
463.7292 | 0.02408277
463.75 | 0.02619221
463.7708 | 0.02355541
463.7917 | 0.02337962
463.8125 | 0.02258858
463.8333 | 0.02478591
463.8542 | 0.02346751
463.875 | 0.0249617
463.8958 | 0.02461013
463.9167 | 0.02285226
463.9375 | 0.02329173
463.9583 | 0.02329173
463.9792 | 0.02513749
464 | 0.02619221
464.0208 | 0.02522538
464.0417 | 0.02461013
464.0625 | 0.02337962
464.0833 | 0.02619221
464.1042 | 0.02214911
464.125 | 0.01845759
464.1458 | 0.01722709
464.1667 | 0.0158208
464.1875 | 0.01696341
464.2083 | 0.01863338
464.2292 | 0.01898495
464.25 | 0.01845759
464.2708 | 0.01951231
464.2917 | 0.01863338
464.3125 | 0.01995178
464.3333 | 0.01960021
464.3542 | 0.01889706
464.375 | 0.0183697
464.3958 | 0.01766655
464.4167 | 0.01652394
464.4375 | 0.01678762
464.4583 | 0.01740287
464.4792 | 0.01749077
464.5 | 0.01643605
464.5208 | 0.01652394
464.5417 | 0.01810602
464.5625 | 0.01801813
464.5833 | 0.01845759
464.6042 | 0.01766655
464.625 | 0.01502976
464.6458 | 0.01379925
464.6667 | 0.01353557
464.6875 | 0.01608448
464.7083 | 0.01872127
464.7292 | 0.01810602
464.75 | 0.01784234
464.7708 | 0.01863338
464.7917 | 0.01863338
464.8125 | 0.01863338
464.8333 | 0.01863338
464.8542 | 0.01916074
464.875 | 0.02074282
464.8958 | 0.01942442
464.9167 | 0.02030335
464.9375 | 0.02197333
464.9583 | 0.02311594
464.9792 | 0.02478591
465 | 0.02689535
465.0208 | 0.02821375
465.0417 | 0.03005951
465.0625 | 0.03102634
465.0833 | 0.03199316
465.1042 | 0.02962004
465.125 | 0.02733482
465.1458 | 0.02601642
465.1667 | 0.0249617
465.1875 | 0.02847743
465.2083 | 0.03120212
465.2292 | 0.03102634
465.25 | 0.03111423
465.2708 | 0.03049898
465.2917 | 0.02830164
465.3125 | 0.028829
465.3333 | 0.02909268
465.3542 | 0.02768639
465.375 | 0.02786218
465.3958 | 0.02566485
465.4167 | 0.02337962
465.4375 | 0.02241279
465.4583 | 0.02285226
465.4792 | 0.02337962
465.5 | 0.02285226
465.5208 | 0.02127018
465.5417 | 0.02179754
465.5625 | 0.02223701
465.5833 | 0.02381909
465.6042 | 0.02109439
465.625 | 0.01907285
465.6458 | 0.01784234
465.6667 | 0.01757866
465.6875 | 0.01977599
465.7083 | 0.02135807
465.7292 | 0.0223249
465.75 | 0.02206122
465.7708 | 0.02329173
465.7917 | 0.02162175
465.8125 | 0.02355541
465.8333 | 0.02425855
465.8542 | 0.0236433
465.875 | 0.02294015
465.8958 | 0.02214911
465.9167 | 0.02197333
465.9375 | 0.02355541
465.9583 | 0.02548906
465.9792 | 0.02504959
466 | 0.02777429
466.0208 | 0.0302353
466.0417 | 0.02918058
466.0625 | 0.0314658
466.0833 | 0.03129002
466.1042 | 0.03058687
466.125 | 0.02830164
466.1458 | 0.0262801
466.1667 | 0.02548906
466.1875 | 0.02671957
466.2083 | 0.02944426
466.2292 | 0.02909268
466.25 | 0.02962004
466.2708 | 0.02856532
466.2917 | 0.02566485
466.3125 | 0.02654378
466.3333 | 0.02522538
466.3542 | 0.02469802
466.375 | 0.02390698
466.3958 | 0.02320383
466.4167 | 0.02039125
466.4375 | 0.02170965
466.4583 | 0.02214911
466.4792 | 0.02162175
466.5 | 0.02258858
466.5208 | 0.02399487
466.5417 | 0.02329173
466.5625 | 0.0236433
466.5833 | 0.02531327
466.6042 | 0.02452223
466.625 | 0.02091861
466.6458 | 0.01942442
466.6667 | 0.0210065
466.6875 | 0.02162175
466.7083 | 0.02258858
466.7292 | 0.02461013
466.75 | 0.0223249
466.7708 | 0.02417066
466.7917 | 0.02214911
466.8125 | 0.02267647
466.8333 | 0.02276437
466.8542 | 0.02179754
466.875 | 0.01880917
466.8958 | 0.01696341
466.9167 | 0.0157329
466.9375 | 0.01555712
466.9583 | 0.01485397
466.9792 | 0.01459029
467 | 0.01494186
467.0208 | 0.0145024
467.0417 | 0.01230506
467.0625 | 0.01300821
467.0833 | 0.01327189
467.1042 | 0.01133824
467.125 | 0.009404584
467.1458 | 0.008174078
467.1667 | 0.008789331
467.1875 | 0.01125034
467.2083 | 0.01353557
467.2292 | 0.01529344
467.25 | 0.01485397
467.2708 | 0.01626026
467.2917 | 0.01599658
467.3125 | 0.01555712
467.3333 | 0.0170513
467.3542 | 0.01590869
467.375 | 0.0157329
467.3958 | 0.01661184
467.4167 | 0.01687551
467.4375 | 0.01669973
467.4583 | 0.01643605
467.4792 | 0.01784234
467.5 | 0.01652394
467.5208 | 0.01819391
467.5417 | 0.01766655
467.5625 | 0.01757866
467.5833 | 0.01828181
467.6042 | 0.01757866
467.625 | 0.01494186
467.6458 | 0.01379925
467.6667 | 0.01327189
467.6875 | 0.01494186
467.7083 | 0.01678762
467.7292 | 0.0170513
467.75 | 0.01634816
467.7708 | 0.01555712
467.7917 | 0.01353557
467.8125 | 0.01300821
467.8333 | 0.01292032
467.8542 | 0.01010773
467.875 | 0.009404584
467.8958 | 0.009668264
467.9167 | 0.007031465
467.9375 | 0.006679891
467.9583 | 0.008965117
467.9792 | 0.01028352
468 | 0.009316691
468.0208 | 0.009931944
468.0417 | 0.009053011
468.0625 | 0.01195349
468.0833 | 0.01230506
468.1042 | 0.008613544
468.125 | 0.007470931
468.1458 | 0.007910398
468.1667 | 0.006064638
468.1875 | 0.007822504
468.2083 | 0.01081088
468.2292 | 0.01274453
468.25 | 0.01248085
468.2708 | 0.01397504
468.2917 | 0.01415082
468.3125 | 0.013184
468.3333 | 0.01415082
468.3542 | 0.01529344
468.375 | 0.01459029
468.3958 | 0.01406293
468.4167 | 0.01415082
468.4375 | 0.01520554
468.4583 | 0.01687551
468.4792 | 0.01793023
468.5 | 0.0183697
468.5208 | 0.02030335
468.5417 | 0.01740287
468.5625 | 0.02118229
468.5833 | 0.02030335
468.6042 | 0.01863338
468.625 | 0.01828181
468.6458 | 0.01476608
468.6667 | 0.01502976
468.6875 | 0.0170513
468.7083 | 0.01678762
468.7292 | 0.01907285
468.75 | 0.01872127
468.7708 | 0.01590869
468.7917 | 0.01740287
468.8125 | 0.0158208
468.8333 | 0.01643605
468.8542 | 0.01459029
468.875 | 0.01379925
468.8958 | 0.01107456
468.9167 | 0.01072298
468.9375 | 0.009140904
468.9583 | 0.009316691
468.9792 | 0.01063509
469 | 0.009668264
469.0208 | 0.01072298
469.0417 | 0.01010773
469.0625 | 0.0118656
469.0833 | 0.01098666
469.1042 | 0.008877224
469.125 | 0.006152532
469.1458 | 0.004306772
469.1667 | 0.003603626
469.1875 | 0.007383038
469.2083 | 0.009053011
469.2292 | 0.01204138
469.25 | 0.01265664
469.2708 | 0.01160192
469.2917 | 0.01098666
469.3125 | 0.01256874
469.3333 | 0.01599658
469.3542 | 0.01696341
469.375 | 0.01669973
469.3958 | 0.01432661
469.4167 | 0.01757866
469.4375 | 0.0170513
469.4583 | 0.0183697
469.4792 | 0.01907285
469.5 | 0.01942442
469.5208 | 0.02241279
469.5417 | 0.02302805
469.5625 | 0.02250069
469.5833 | 0.02206122
469.6042 | 0.02012757
469.625 | 0.01960021
469.6458 | 0.01634816
469.6667 | 0.0144145
469.6875 | 0.01766655
469.7083 | 0.01916074
469.7292 | 0.01942442
469.75 | 0.01854549
469.7708 | 0.01854549
469.7917 | 0.01555712
469.8125 | 0.01845759
469.8333 | 0.01740287
469.8542 | 0.01652394
469.875 | 0.01643605
469.8958 | 0.01476608
469.9167 | 0.0118656
469.9375 | 0.01300821
469.9583 | 0.01212928
469.9792 | 0.01327189
470 | 0.01221717
470.0208 | 0.01142613
470.0417 | 0.01335978
470.0625 | 0.01283242
470.0833 | 0.0118656
470.1042 | 0.009931944
470.125 | 0.008174078
470.1458 | 0.005976745
470.1667 | 0.004130985
470.1875 | 0.006767785
470.2083 | 0.008877224
470.2292 | 0.007383038
470.25 | 0.007031465
470.2708 | 0.006240425
470.2917 | 0.006328318
470.3125 | 0.005976745
470.3333 | 0.006943571
470.3542 | 0.005800958
470.375 | 0.006064638
470.3958 | 0.004218879
470.4167 | 0.002812586
470.4375 | 0.003603626
470.4583 | 0.005537278
470.4792 | 0.005625172
470.5 | 0.005449385
470.5208 | 0.006943571
470.5417 | 0.007031465
470.5625 | 0.008877224
470.5833 | 0.008613544
470.6042 | 0.008261971
470.625 | 0.006943571
470.6458 | 0.005449385
470.6667 | 0.004218879
470.6875 | 0.007119358
470.7083 | 0.008349864
470.7292 | 0.008789331
470.75 | 0.008613544
470.7708 | 0.007734611
470.7917 | 0.006855678
470.8125 | 0.007383038
470.8333 | 0.007295145
470.8542 | 0.006416211
470.875 | 0.005537278
470.8958 | 0.004658345
470.9167 | 0.005185705
470.9375 | 0.005097812
470.9583 | 0.006240425
470.9792 | 0.005976745
471 | 0.007295145
471.0208 | 0.008437757
471.0417 | 0.008086184
471.0625 | 0.009228797
471.0833 | 0.008701437
471.1042 | 0.007470931
471.125 | 0.005976745
471.1458 | 0.004394665
471.1667 | 0.003603626
471.1875 | 0.005713065
471.2083 | 0.006767785
471.2292 | 0.007822504
471.25 | 0.007295145
471.2708 | 0.006679891
471.2917 | 0.004306772
471.3125 | 0.005976745
471.3333 | 0.007031465
471.3542 | 0.004130985
471.375 | 0.005097812
471.3958 | 0.004658345
471.4167 | 0.003515732
471.4375 | 0.002285226
471.4583 | 0.002197333
471.4792 | 0.002197333
471.5 | 0.002197333
471.5208 | 0.002373119
471.5417 | 0.002812586
471.5625 | 0.004394665
471.5833 | 0.004218879
471.6042 | 0.004394665
471.625 | 0.001845759
471.6458 | 0.001230506
471.6667 | 0.0009668264
471.6875 | 0.002900479
471.7083 | 0.006328318
471.7292 | 0.006504105
471.75 | 0.007822504
471.7708 | 0.007998291
471.7917 | 0.008086184
471.8125 | 0.01010773
471.8333 | 0.01151402
471.8542 | 0.01195349
471.875 | 0.0105472
471.8958 | 0.01151402
471.9167 | 0.009931944
471.9375 | 0.01107456
471.9583 | 0.01283242
471.9792 | 0.01353557
472 | 0.01599658
472.0208 | 0.01546922
472.0417 | 0.01626026
472.0625 | 0.01511765
472.0833 | 0.01722709
472.1042 | 0.01397504
472.125 | 0.01107456
472.1458 | 0.008349864
472.1667 | 0.008789331
472.1875 | 0.01037141
472.2083 | 0.01081088
472.2292 | 0.01089877
472.25 | 0.01116245
472.2708 | 0.009931944
472.2917 | 0.008877224
472.3125 | 0.008789331
472.3333 | 0.009053011
472.3542 | 0.008174078
472.375 | 0.007558824
472.3958 | 0.006504105
472.4167 | 0.004570452
472.4375 | 0.004043092
472.4583 | 0.005273598
472.4792 | 0.003955199
472.5 | 0.005537278
472.5208 | 0.004658345
472.5417 | 0.005713065
472.5625 | 0.005449385
472.5833 | 0.006064638
472.6042 | 0.004570452
472.625 | 0.003164159
472.6458 | 0.0004394665
472.6667 | 0.0001757866
472.6875 | 0.002109439
472.7083 | 0.004834132
472.7292 | 0.004570452
472.75 | 0.004746239
472.7708 | 0.004658345
472.7917 | 0.004394665
472.8125 | 0.004658345
472.8333 | 0.005976745
472.8542 | 0.005976745
472.875 | 0.006855678
472.8958 | 0.006855678
472.9167 | 0.006679891
472.9375 | 0.008349864
472.9583 | 0.009931944
472.9792 | 0.01151402
473 | 0.01230506
473.0208 | 0.01432661
473.0417 | 0.01397504
473.0625 | 0.01362346
473.0833 | 0.01546922
473.1042 | 0.01362346
473.125 | 0.01107456
473.1458 | 0.009931944
473.1667 | 0.009668264
473.1875 | 0.01019562
473.2083 | 0.01292032
473.2292 | 0.013184
473.25 | 0.0117777
473.2708 | 0.01344768
473.2917 | 0.01063509
473.3125 | 0.01362346
473.3333 | 0.01415082
473.3542 | 0.01274453
473.375 | 0.01344768
473.3958 | 0.01344768
473.4167 | 0.009668264
473.4375 | 0.009228797
473.4583 | 0.0104593
473.4792 | 0.01142613
473.5 | 0.01098666
473.5208 | 0.01265664
473.5417 | 0.01248085
473.5625 | 0.01327189
473.5833 | 0.01511765
473.6042 | 0.01221717
473.625 | 0.01063509
473.6458 | 0.008437757
473.6667 | 0.007646718
473.6875 | 0.01010773
473.7083 | 0.0105472
473.7292 | 0.01098666
473.75 | 0.01125034
473.7708 | 0.01248085
473.7917 | 0.01168981
473.8125 | 0.01133824
473.8333 | 0.01248085
473.8542 | 0.009492477
473.875 | 0.00984405
473.8958 | 0.008349864
473.9167 | 0.007470931
473.9375 | 0.006591998
473.9583 | 0.006679891
473.9792 | 0.007646718
474 | 0.008086184
474.0208 | 0.008877224
474.0417 | 0.006767785
474.0625 | 0.007998291
474.0833 | 0.007470931
474.1042 | 0.007295145
474.125 | 0.005361492
474.1458 | 0.003955199
474.1667 | 0.005009919
474.1875 | 0.007734611
474.2083 | 0.00984405
474.2292 | 0.01256874
474.25 | 0.01327189
474.2708 | 0.0144145
474.2917 | 0.01335978
474.3125 | 0.013184
474.3333 | 0.01538133
474.3542 | 0.0145024
474.375 | 0.01467818
474.3958 | 0.01353557
474.4167 | 0.01353557
474.4375 | 0.0130961
474.4583 | 0.0130961
474.4792 | 0.01432661
474.5 | 0.01362346
474.5208 | 0.0130961
474.5417 | 0.01221717
474.5625 | 0.01239296
474.5833 | 0.01230506
474.6042 | 0.01107456
474.625 | 0.007295145
474.6458 | 0.003779412
474.6667 | 0.004218879
474.6875 | 0.005273598
474.7083 | 0.006240425
474.7292 | 0.007119358
474.75 | 0.008613544
474.7708 | 0.007734611
474.7917 | 0.006328318
474.8125 | 0.008525651
474.8333 | 0.007734611
474.8542 | 0.006679891
474.875 | 0.008701437
474.8958 | 0.006767785
474.9167 | 0.006504105
474.9375 | 0.006152532
474.9583 | 0.006767785
474.9792 | 0.006855678
475 | 0.006328318
475.0208 | 0.008261971
475.0417 | 0.008174078
475.0625 | 0.01028352
475.0833 | 0.01089877
475.1042 | 0.009756157
475.125 | 0.007383038
475.1458 | 0.006152532
475.1667 | 0.008349864
475.1875 | 0.01001984
475.2083 | 0.01256874
475.2292 | 0.01397504
475.25 | 0.01415082
475.2708 | 0.01415082
475.2917 | 0.01371136
475.3125 | 0.01406293
475.3333 | 0.0158208
475.3542 | 0.0157329
475.375 | 0.01476608
475.3958 | 0.01371136
475.4167 | 0.01344768
475.4375 | 0.01335978
475.4583 | 0.013184
475.4792 | 0.01300821
475.5 | 0.01379925
475.5208 | 0.01415082
475.5417 | 0.01555712
475.5625 | 0.01722709
475.5833 | 0.01757866
475.6042 | 0.01608448
475.625 | 0.01371136
475.6458 | 0.0118656
475.6667 | 0.01168981
475.6875 | 0.01081088
475.7083 | 0.01423872
475.7292 | 0.01379925
475.75 | 0.01256874
475.7708 | 0.01274453
475.7917 | 0.0118656
475.8125 | 0.01133824
475.8333 | 0.01028352
475.8542 | 0.008613544
475.875 | 0.008701437
475.8958 | 0.006943571
475.9167 | 0.006240425
475.9375 | 0.007646718
475.9583 | 0.007734611
475.9792 | 0.008701437
476 | 0.008877224
476.0208 | 0.01063509
476.0417 | 0.01116245
476.0625 | 0.009228797
476.0833 | 0.0105472
476.1042 | 0.008965117
476.125 | 0.007295145
476.1458 | 0.005713065
476.1667 | 0.007383038
476.1875 | 0.01010773
476.2083 | 0.01107456
476.2292 | 0.01335978
476.25 | 0.01151402
476.2708 | 0.01300821
476.2917 | 0.0130961
476.3125 | 0.0144145
476.3333 | 0.01687551
476.3542 | 0.01713919
476.375 | 0.01731498
476.3958 | 0.01740287
476.4167 | 0.01590869
476.4375 | 0.01634816
476.4583 | 0.01872127
476.4792 | 0.02056703
476.5 | 0.02039125
476.5208 | 0.02135807
476.5417 | 0.02083071
476.5625 | 0.02206122
476.5833 | 0.02197333
476.6042 | 0.01951231
476.625 | 0.0196881
476.6458 | 0.0170513
476.6667 | 0.01546922
476.6875 | 0.01740287
476.7083 | 0.01854549
476.7292 | 0.01793023
476.75 | 0.01889706
476.7708 | 0.01801813
476.7917 | 0.01749077
476.8125 | 0.01740287
476.8333 | 0.0170513
476.8542 | 0.01713919
476.875 | 0.01608448
476.8958 | 0.0144145
476.9167 | 0.01335978
476.9375 | 0.01362346
476.9583 | 0.01327189
476.9792 | 0.01388714
477 | 0.01494186
477.0208 | 0.01599658
477.0417 | 0.01687551
477.0625 | 0.01661184
477.0833 | 0.01678762
477.1042 | 0.01529344
477.125 | 0.01239296
477.1458 | 0.01028352
477.1667 | 0.01089877
477.1875 | 0.01265664
477.2083 | 0.0144145
477.2292 | 0.01344768
477.25 | 0.0130961
477.2708 | 0.01239296
477.2917 | 0.01212928
477.3125 | 0.0130961
477.3333 | 0.01239296
477.3542 | 0.01142613
477.375 | 0.00984405
477.3958 | 0.009316691
477.4167 | 0.008174078
477.4375 | 0.007558824
477.4583 | 0.008086184
477.4792 | 0.009668264
477.5 | 0.009492477
477.5208 | 0.008877224
477.5417 | 0.008877224
477.5625 | 0.009140904
477.5833 | 0.01116245
477.6042 | 0.009668264
477.625 | 0.006943571
477.6458 | 0.006152532
477.6667 | 0.006152532
477.6875 | 0.008174078
477.7083 | 0.01001984
477.7292 | 0.01125034
477.75 | 0.01151402
477.7708 | 0.01221717
477.7917 | 0.0118656
477.8125 | 0.01344768
477.8333 | 0.01160192
477.8542 | 0.01283242
477.875 | 0.01292032
477.8958 | 0.01274453
477.9167 | 0.0104593
477.9375 | 0.01063509
477.9583 | 0.01221717
477.9792 | 0.01335978
478 | 0.01353557
478.0208 | 0.01423872
478.0417 | 0.01494186
478.0625 | 0.01274453
478.0833 | 0.01459029
478.1042 | 0.009756157
478.125 | 0.008261971
478.1458 | 0.005273598
478.1667 | 0.005537278
478.1875 | 0.007910398
478.2083 | 0.009053011
478.2292 | 0.008525651
478.25 | 0.007646718
478.2708 | 0.006679891
478.2917 | 0.005537278
478.3125 | 0.005713065
478.3333 | 0.005185705
478.3542 | 0.004922025
478.375 | 0.003427839
478.3958 | 0.005009919
478.4167 | 0.002724693
478.4375 | 0.003515732
478.4583 | 0.003603626
478.4792 | 0.004834132
478.5 | 0.005097812
478.5208 | 0.005888852
478.5417 | 0.005800958
478.5625 | 0.006416211
478.5833 | 0.007734611
478.6042 | 0.006767785
478.625 | 0.005625172
478.6458 | 0.005009919
478.6667 | 0.005361492
478.6875 | 0.007734611
478.7083 | 0.01072298
478.7292 | 0.01072298
478.75 | 0.01116245
478.7708 | 0.0117777
478.7917 | 0.008789331
478.8125 | 0.01081088
478.8333 | 0.01195349
478.8542 | 0.01221717
478.875 | 0.0105472
478.8958 | 0.01133824
478.9167 | 0.01274453
478.9375 | 0.0105472
478.9583 | 0.01204138
478.9792 | 0.01371136
479 | 0.01511765
479.0208 | 0.01379925
479.0417 | 0.01529344
479.0625 | 0.01520554
479.0833 | 0.01327189
479.1042 | 0.01142613
479.125 | 0.009931944
479.1458 | 0.007119358
479.1667 | 0.006679891
479.1875 | 0.007646718
479.2083 | 0.00984405
479.2292 | 0.00984405
479.25 | 0.01019562
479.2708 | 0.01019562
479.2917 | 0.007383038
479.3125 | 0.009228797
479.3333 | 0.009492477
479.3542 | 0.009931944
479.375 | 0.007646718
479.3958 | 0.007998291
479.4167 | 0.007734611
479.4375 | 0.009053011
479.4583 | 0.0105472
479.4792 | 0.01028352
479.5 | 0.01133824
479.5208 | 0.01230506
479.5417 | 0.01239296
479.5625 | 0.01335978
479.5833 | 0.01423872
479.6042 | 0.01459029
479.625 | 0.01028352
479.6458 | 0.01028352
479.6667 | 0.009492477
479.6875 | 0.01292032
479.7083 | 0.01388714
479.7292 | 0.01432661
479.75 | 0.01546922
479.7708 | 0.01590869
479.7917 | 0.01388714
479.8125 | 0.01529344
479.8333 | 0.01599658
479.8542 | 0.01529344
479.875 | 0.01652394
479.8958 | 0.01590869
479.9167 | 0.01485397
479.9375 | 0.01626026
479.9583 | 0.01880917
479.9792 | 0.01977599
480 | 0.01907285
480.0208 | 0.02109439
480.0417 | 0.01819391
480.0625 | 0.02258858
480.0833 | 0.02320383
480.1042 | 0.02091861
480.125 | 0.02065493
480.1458 | 0.0183697
480.1667 | 0.01933653
480.1875 | 0.01872127
480.2083 | 0.01863338
480.2292 | 0.0183697
480.25 | 0.01933653
480.2708 | 0.01661184
480.2917 | 0.01872127
480.3125 | 0.01678762
480.3333 | 0.01775445
480.3542 | 0.01696341
480.375 | 0.01643605
480.3958 | 0.01661184
480.4167 | 0.01661184
480.4375 | 0.01634816
480.4583 | 0.01617237
480.4792 | 0.01485397
480.5 | 0.0158208
480.5208 | 0.01661184
480.5417 | 0.01511765
480.5625 | 0.0144145
480.5833 | 0.01459029
480.6042 | 0.01459029
480.625 | 0.01125034
480.6458 | 0.008613544
480.6667 | 0.007734611
480.6875 | 0.01001984
480.7083 | 0.01142613
480.7292 | 0.01107456
480.75 | 0.01001984
480.7708 | 0.0104593
480.7917 | 0.008789331
480.8125 | 0.01001984
480.8333 | 0.009931944
480.8542 | 0.009316691
480.875 | 0.008174078
480.8958 | 0.009404584
480.9167 | 0.007998291
480.9375 | 0.008086184
480.9583 | 0.008789331
480.9792 | 0.009316691
481 | 0.009756157
481.0208 | 0.01063509
481.0417 | 0.009140904
481.0625 | 0.01037141
481.0833 | 0.008877224
481.1042 | 0.007207251
481.125 | 0.007998291
481.1458 | 0.006240425
481.1667 | 0.004922025
481.1875 | 0.007558824
481.2083 | 0.008174078
481.2292 | 0.00958037
481.25 | 0.008789331
481.2708 | 0.006943571
481.2917 | 0.006064638
481.3125 | 0.006679891
481.3333 | 0.007646718
481.3542 | 0.005009919
481.375 | 0.004570452
481.3958 | 0.003427839
481.4167 | 0.002900479
481.4375 | 0.003252052
481.4583 | 0.002724693
481.4792 | 0.004394665
481.5 | 0.002548906
481.5208 | 0.003427839
481.5417 | 0.003427839
481.5625 | 0.004570452
481.5833 | 0.003867306
481.6042 | 0.001494186
481.625 | 0
481.6458 | -0.002021546
481.6667 | -0.002900479
481.6875 | -0.002285226
481.7083 | -0.0006152532
481.7292 | 0.0008789331
481.75 | -0.0013184
481.7708 | -0.002285226
481.7917 | -0.004218879
481.8125 | -0.003164159
481.8333 | -0.002988372
481.8542 | -0.002988372
481.875 | -0.004746239
481.8958 | -0.006416211
481.9167 | -0.006240425
481.9375 | -0.005449385
481.9583 | -0.003076266
481.9792 | -0.002636799
482 | -0.002636799
482.0208 | -0.0007910398
482.0417 | -0.0009668264
482.0625 | 0.0007910398
482.0833 | 0.002636799
482.1042 | 0.0007031465
482.125 | 8.789331e-05
482.1458 | 8.789331e-05
482.1667 | -0.0002636799
482.1875 | 0.002109439
482.2083 | 0.004482559
482.2292 | 0.005097812
482.25 | 0.006416211
482.2708 | 0.006152532
482.2917 | 0.006679891
482.3125 | 0.007558824
482.3333 | 0.008789331
482.3542 | 0.009140904
482.375 | 0.008525651
482.3958 | 0.008877224
482.4167 | 0.00958037
482.4375 | 0.009404584
482.4583 | 0.01037141
482.4792 | 0.01125034
482.5 | 0.01151402
482.5208 | 0.01397504
482.5417 | 0.01335978
482.5625 | 0.01397504
482.5833 | 0.01432661
482.6042 | 0.0130961
482.625 | 0.01125034
482.6458 | 0.008965117
482.6667 | 0.006328318
482.6875 | 0.008613544
482.7083 | 0.01019562
482.7292 | 0.00958037
482.75 | 0.008261971
482.7708 | 0.007295145
482.7917 | 0.005097812
482.8125 | 0.006240425
482.8333 | 0.005713065
482.8542 | 0.005185705
482.875 | 0.003955199
482.8958 | 0.002988372
482.9167 | 0.002021546
482.9375 | 0.001406293
482.9583 | 0.0008789331
482.9792 | 0.002373119
483 | 0.003955199
483.0208 | 0.005185705
483.0417 | 0.006416211
483.0625 | 0.008965117
483.0833 | 0.008701437
483.1042 | 0.007646718
483.125 | 0.004658345
483.1458 | 0.004130985
483.1667 | 0.005361492
483.1875 | 0.008613544
483.2083 | 0.01239296
483.2292 | 0.01248085
483.25 | 0.01388714
483.2708 | 0.01292032
483.2917 | 0.01353557
483.3125 | 0.01634816
483.3333 | 0.0170513
483.3542 | 0.01669973
483.375 | 0.01590869
483.3958 | 0.01617237
483.4167 | 0.01371136
483.4375 | 0.01362346
483.4583 | 0.01485397
483.4792 | 0.01643605
483.5 | 0.01415082
483.5208 | 0.0158208
483.5417 | 0.01722709
483.5625 | 0.01793023
483.5833 | 0.01731498
483.6042 | 0.0170513
483.625 | 0.01292032
483.6458 | 0.01221717
483.6667 | 0.01239296
483.6875 | 0.01116245
483.7083 | 0.01327189
483.7292 | 0.01327189
483.75 | 0.01371136
483.7708 | 0.0130961
483.7917 | 0.01221717
483.8125 | 0.01292032
483.8333 | 0.01248085
483.8542 | 0.01133824
483.875 | 0.01142613
483.8958 | 0.01089877
483.9167 | 0.01107456
483.9375 | 0.0104593
483.9583 | 0.01344768
483.9792 | 0.01292032
484 | 0.01388714
484.0208 | 0.0145024
484.0417 | 0.01766655
484.0625 | 0.01617237
484.0833 | 0.01432661
484.1042 | 0.01335978
484.125 | 0.01037141
484.1458 | 0.007646718
484.1667 | 0.007822504
484.1875 | 0.005976745
484.2083 | 0.008701437
484.2292 | 0.007734611
484.25 | 0.008525651
484.2708 | 0.006591998
484.2917 | 0.005713065
484.3125 | 0.006591998
484.3333 | 0.006152532
484.3542 | 0.007031465
484.375 | 0.006504105
484.3958 | 0.006504105
484.4167 | 0.006416211
484.4375 | 0.005800958
484.4583 | 0.007558824
484.4792 | 0.007646718
484.5 | 0.008613544
484.5208 | 0.01001984
484.5417 | 0.00958037
484.5625 | 0.01371136
484.5833 | 0.01081088
484.6042 | 0.01160192
484.625 | 0.008877224
484.6458 | 0.007558824
484.6667 | 0.007031465
484.6875 | 0.009140904
484.7083 | 0.01037141
484.7292 | 0.01001984
484.75 | 0.01107456
484.7708 | 0.01010773
484.7917 | 0.008174078
484.8125 | 0.009492477
484.8333 | 0.00984405
484.8542 | 0.009404584
484.875 | 0.00984405
484.8958 | 0.008349864
484.9167 | 0.006767785
484.9375 | 0.006328318
484.9583 | 0.007470931
484.9792 | 0.009316691
485 | 0.00958037
485.0208 | 0.01010773
485.0417 | 0.008086184
485.0625 | 0.008965117
485.0833 | 0.008877224
485.1042 | 0.006152532
485.125 | 0.002724693
485.1458 | -8.789331e-05
485.1667 | 0.002636799
485.1875 | 0.0009668264
485.2083 | 0.003691519
485.2292 | 0.002900479
485.25 | 0.002373119
485.2708 | 0.001494186
485.2917 | 0.002197333
485.3125 | 0.002373119
485.3333 | 0.003691519
485.3542 | 0.002900479
485.375 | 0.003691519
485.3958 | 0.002461013
485.4167 | 0.00158208
485.4375 | 0.004306772
485.4583 | 0.004746239
485.4792 | 0.005273598
485.5 | 0.006328318
485.5208 | 0.007031465
485.5417 | 0.008174078
485.5625 | 0.009492477
485.5833 | 0.01098666
485.6042 | 0.009140904
485.625 | 0.007031465
485.6458 | 0.006855678
485.6667 | 0.006855678
485.6875 | 0.01001984
485.7083 | 0.01327189
485.7292 | 0.01327189
485.75 | 0.01327189
485.7708 | 0.0130961
485.7917 | 0.01274453
485.8125 | 0.01292032
485.8333 | 0.01397504
485.8542 | 0.01212928
485.875 | 0.01081088
485.8958 | 0.01107456
485.9167 | 0.00958037
485.9375 | 0.01010773
485.9583 | 0.0105472
485.9792 | 0.01001984
486 | 0.01204138
486.0208 | 0.01212928
486.0417 | 0.01265664
486.0625 | 0.01327189
486.0833 | 0.013184
486.1042 | 0.01274453
486.125 | 0.008525651
486.1458 | 0.007910398
486.1667 | 0.007910398
486.1875 | 0.008613544
486.2083 | 0.01160192
486.2292 | 0.01133824
486.25 | 0.01063509
486.2708 | 0.0118656
486.2917 | 0.009931944
486.3125 | 0.00984405
486.3333 | 0.008174078
486.3542 | 0.008613544
486.375 | 0.008086184
486.3958 | 0.007383038
486.4167 | 0.007910398
486.4375 | 0.007119358
486.4583 | 0.008086184
486.4792 | 0.00958037
486.5 | 0.0104593
486.5208 | 0.01168981
486.5417 | 0.01204138
486.5625 | 0.01406293
486.5833 | 0.01529344
486.6042 | 0.01467818
486.625 | 0.01300821
486.6458 | 0.01256874
486.6667 | 0.01221717
486.6875 | 0.01511765
486.7083 | 0.01696341
486.7292 | 0.01819391
486.75 | 0.01828181
486.7708 | 0.01898495
486.7917 | 0.01828181
486.8125 | 0.01617237
486.8333 | 0.01828181
486.8542 | 0.01775445
486.875 | 0.01643605
486.8958 | 0.01538133
486.9167 | 0.01406293
486.9375 | 0.01494186
486.9583 | 0.01801813
486.9792 | 0.01722709
487 | 0.01696341
487.0208 | 0.01749077
487.0417 | 0.01678762
487.0625 | 0.01599658
487.0833 | 0.01661184
487.1042 | 0.01467818
487.125 | 0.01098666
487.1458 | 0.008965117
487.1667 | 0.00984405
487.1875 | 0.01195349
487.2083 | 0.01037141
487.2292 | 0.01204138
487.25 | 0.01212928
487.2708 | 0.01107456
487.2917 | 0.01019562
487.3125 | 0.009492477
487.3333 | 0.0105472
487.3542 | 0.01063509
487.375 | 0.01142613
487.3958 | 0.009492477
487.4167 | 0.009228797
487.4375 | 0.009756157
487.4583 | 0.01107456
487.4792 | 0.01116245
487.5 | 0.01151402
487.5208 | 0.01256874
487.5417 | 0.01142613
487.5625 | 0.01195349
487.5833 | 0.01204138
487.6042 | 0.01151402
487.625 | 0.007822504
487.6458 | 0.005361492
487.6667 | 0.004130985
487.6875 | 0.004922025
487.7083 | 0.007119358
487.7292 | 0.005361492
487.75 | 0.005009919
487.7708 | 0.005888852
487.7917 | 0.003515732
487.8125 | 0.004218879
487.8333 | 0.006855678
487.8542 | 0.006416211
487.875 | 0.004746239
487.8958 | 0.005097812
487.9167 | 0.006240425
487.9375 | 0.006152532
487.9583 | 0.007470931
487.9792 | 0.009316691
488 | 0.009492477
488.0208 | 0.01089877
488.0417 | 0.01072298
488.0625 | 0.01362346
488.0833 | 0.01239296
488.1042 | 0.01168981
488.125 | 0.01001984
488.1458 | 0.009228797
488.1667 | 0.007558824
488.1875 | 0.0117777
488.2083 | 0.01353557
488.2292 | 0.013184
488.25 | 0.01230506
488.2708 | 0.0118656
488.2917 | 0.01028352
488.3125 | 0.01037141
488.3333 | 0.009931944
488.3542 | 0.008965117
488.375 | 0.008525651
488.3958 | 0.005976745
488.4167 | 0.005273598
488.4375 | 0.006064638
488.4583 | 0.006328318
488.4792 | 0.007646718
488.5 | 0.007031465
488.5208 | 0.009668264
488.5417 | 0.009668264
488.5625 | 0.01019562
488.5833 | 0.01063509
488.6042 | 0.008701437
488.625 | 0.009140904
488.6458 | 0.006416211
488.6667 | 0.005273598
488.6875 | 0.007822504
488.7083 | 0.008965117
488.7292 | 0.009053011
488.75 | 0.007998291
488.7708 | 0.007646718
488.7917 | 0.005537278
488.8125 | 0.006064638
488.8333 | 0.005625172
488.8542 | 0.005361492
488.875 | 0.004130985
488.8958 | 0.003164159
488.9167 | 0.001933653
488.9375 | 0.002636799
488.9583 | 0.004570452
488.9792 | 0.003867306
489 | 0.006328318
489.0208 | 0.007734611
489.0417 | 0.006152532
489.0625 | 0.008086184
489.0833 | 0.009053011
489.1042 | 0.007646718
489.125 | 0.006679891
489.1458 | 0.006767785
489.1667 | 0.006328318
489.1875 | 0.0104593
489.2083 | 0.0144145
489.2292 | 0.0145024
489.25 | 0.01555712
489.2708 | 0.0144145
489.2917 | 0.01529344
489.3125 | 0.01687551
489.3333 | 0.01678762
489.3542 | 0.0183697
489.375 | 0.01678762
489.3958 | 0.01713919
489.4167 | 0.01511765
489.4375 | 0.01432661
489.4583 | 0.01520554
489.4792 | 0.01529344
489.5 | 0.01520554
489.5208 | 0.01423872
489.5417 | 0.01406293
489.5625 | 0.01529344
489.5833 | 0.01546922
489.6042 | 0.01476608
489.625 | 0.01037141
489.6458 | 0.009756157
489.6667 | 0.009053011
489.6875 | 0.0105472
489.7083 | 0.01230506
489.7292 | 0.01248085
489.75 | 0.01168981
489.7708 | 0.01107456
489.7917 | 0.009756157
489.8125 | 0.01081088
489.8333 | 0.01019562
489.8542 | 0.008965117
489.875 | 0.009140904
489.8958 | 0.008613544
489.9167 | 0.007119358
489.9375 | 0.008701437
489.9583 | 0.01063509
489.9792 | 0.01230506
490 | 0.01362346
490.0208 | 0.01467818
490.0417 | 0.01687551
490.0625 | 0.01555712
490.0833 | 0.01933653
490.1042 | 0.01678762
490.125 | 0.01397504
490.1458 | 0.01195349
490.1667 | 0.01292032
490.1875 | 0.0145024
490.2083 | 0.0170513
490.2292 | 0.01687551
490.25 | 0.01678762
490.2708 | 0.01740287
490.2917 | 0.01661184
490.3125 | 0.01740287
490.3333 | 0.01854549
490.3542 | 0.01854549
490.375 | 0.01828181
490.3958 | 0.01731498
490.4167 | 0.01766655
490.4375 | 0.01599658
490.4583 | 0.01845759
490.4792 | 0.01766655
490.5 | 0.02012757
490.5208 | 0.01951231
490.5417 | 0.01828181
490.5625 | 0.01977599
490.5833 | 0.01933653
490.6042 | 0.01889706
490.625 | 0.0157329
490.6458 | 0.01344768
490.6667 | 0.01353557
490.6875 | 0.01415082
490.7083 | 0.01406293
490.7292 | 0.01344768
490.75 | 0.01335978
490.7708 | 0.01362346
490.7917 | 0.01256874
490.8125 | 0.01292032
490.8333 | 0.013184
490.8542 | 0.01344768
490.875 | 0.01292032
490.8958 | 0.01212928
490.9167 | 0.01125034
490.9375 | 0.01195349
490.9583 | 0.01168981
490.9792 | 0.01283242
491 | 0.01406293
491.0208 | 0.01423872
491.0417 | 0.01520554
491.0625 | 0.01423872
491.0833 | 0.01538133
491.1042 | 0.01265664
491.125 | 0.009228797
491.1458 | 0.007998291
491.1667 | 0.008525651
491.1875 | 0.01098666
491.2083 | 0.01212928
491.2292 | 0.01300821
491.25 | 0.01379925
491.2708 | 0.01300821
491.2917 | 0.01230506
491.3125 | 0.01283242
491.3333 | 0.01239296
491.3542 | 0.01283242
491.375 | 0.01195349
491.3958 | 0.0105472
491.4167 | 0.01019562
491.4375 | 0.01081088
491.4583 | 0.01248085
491.4792 | 0.013184
491.5 | 0.01423872
491.5208 | 0.01599658
491.5417 | 0.01476608
491.5625 | 0.01687551
491.5833 | 0.01775445
491.6042 | 0.01669973
491.625 | 0.01555712
491.6458 | 0.01353557
491.6667 | 0.01371136
491.6875 | 0.01467818
491.7083 | 0.01634816
491.7292 | 0.01696341
491.75 | 0.01529344
491.7708 | 0.01397504
491.7917 | 0.01335978
491.8125 | 0.01160192
491.8333 | 0.01265664
491.8542 | 0.01142613
491.875 | 0.009228797
491.8958 | 0.008174078
491.9167 | 0.007910398
491.9375 | 0.006767785
491.9583 | 0.007470931
491.9792 | 0.008789331
492 | 0.009228797
492.0208 | 0.01037141
492.0417 | 0.009140904
492.0625 | 0.01151402
492.0833 | 0.009053011
492.1042 | 0.006240425
492.125 | 0.003779412
492.1458 | 0.001933653
492.1667 | 0.0004394665
492.1875 | 0.002900479
492.2083 | 0.004658345
492.2292 | 0.004306772
492.25 | 0.005097812
492.2708 | 0.005185705
492.2917 | 0.004658345
492.3125 | 0.005361492
492.3333 | 0.005713065
492.3542 | 0.005537278
492.375 | 0.005713065
492.3958 | 0.005625172
492.4167 | 0.005361492
492.4375 | 0.004746239
492.4583 | 0.006152532
492.4792 | 0.007910398
492.5 | 0.008701437
492.5208 | 0.009404584
492.5417 | 0.01019562
492.5625 | 0.01142613
492.5833 | 0.01160192
492.6042 | 0.01230506
492.625 | 0.008613544
492.6458 | 0.007295145
492.6667 | 0.006855678
492.6875 | 0.009053011
492.7083 | 0.01125034
492.7292 | 0.01494186
492.75 | 0.01432661
492.7708 | 0.01485397
492.7917 | 0.01327189
492.8125 | 0.01432661
492.8333 | 0.01423872
492.8542 | 0.01397504
492.875 | 0.01212928
492.8958 | 0.01265664
492.9167 | 0.01133824
492.9375 | 0.01212928
492.9583 | 0.0117777
492.9792 | 0.01415082
493 | 0.01300821
493.0208 | 0.01379925
493.0417 | 0.01502976
493.0625 | 0.01502976
493.0833 | 0.01072298
493.1042 | 0.009756157
493.125 | 0.007207251
493.1458 | 0.004658345
493.1667 | 0.004218879
493.1875 | 0.005361492
493.2083 | 0.007383038
493.2292 | 0.006679891
493.25 | 0.006943571
493.2708 | 0.006943571
493.2917 | 0.004570452
493.3125 | 0.004482559
493.3333 | 0.003427839
493.3542 | 0.003252052
493.375 | 0.002812586
493.3958 | 0.003076266
493.4167 | 0.001933653
493.4375 | 0.003427839
493.4583 | 0.004658345
493.4792 | 0.006152532
493.5 | 0.007295145
493.5208 | 0.008789331
493.5417 | 0.008965117
493.5625 | 0.0117777
493.5833 | 0.01204138
493.6042 | 0.01300821
493.625 | 0.01107456
493.6458 | 0.009931944
493.6667 | 0.009140904
493.6875 | 0.01283242
493.7083 | 0.01362346
493.7292 | 0.0157329
493.75 | 0.01415082
493.7708 | 0.01415082
493.7917 | 0.01511765
493.8125 | 0.01617237
493.8333 | 0.01494186
493.8542 | 0.01476608
493.875 | 0.01432661
493.8958 | 0.01239296
493.9167 | 0.01283242
493.9375 | 0.01459029
493.9583 | 0.01538133
493.9792 | 0.0157329
494 | 0.0170513
494.0208 | 0.01590869
494.0417 | 0.01924863
494.0625 | 0.01801813
494.0833 | 0.01933653
494.1042 | 0.01678762
494.125 | 0.01485397
494.1458 | 0.01072298
494.1667 | 0.01019562
494.1875 | 0.01265664
494.2083 | 0.01362346
494.2292 | 0.01353557
494.25 | 0.01204138
494.2708 | 0.01125034
494.2917 | 0.01072298
494.3125 | 0.01221717
494.3333 | 0.01151402
494.3542 | 0.01142613
494.375 | 0.0104593
494.3958 | 0.01081088
494.4167 | 0.009140904
494.4375 | 0.008086184
494.4583 | 0.00958037
494.4792 | 0.009931944
494.5 | 0.009316691
494.5208 | 0.00984405
494.5417 | 0.00958037
494.5625 | 0.01098666
494.5833 | 0.01010773
494.6042 | 0.008965117
494.625 | 0.005625172
494.6458 | 0.003779412
494.6667 | 0.002812586
494.6875 | 0.004570452
494.7083 | 0.007031465
494.7292 | 0.005976745
494.75 | 0.005361492
494.7708 | 0.004922025
494.7917 | 0.005800958
494.8125 | 0.004482559
494.8333 | 0.005361492
494.8542 | 0.004834132
494.875 | 0.004570452
494.8958 | 0.004043092
494.9167 | 0.004394665
494.9375 | 0.004922025
494.9583 | 0.005976745
494.9792 | 0.005713065
495 | 0.008877224
495.0208 | 0.009931944
495.0417 | 0.009404584
495.0625 | 0.01072298
495.0833 | 0.0118656
495.1042 | 0.009316691
495.125 | 0.007295145
495.1458 | 0.005537278
495.1667 | 0.005361492
495.1875 | 0.006240425
495.2083 | 0.009140904
495.2292 | 0.009756157
495.25 | 0.007822504
495.2708 | 0.007295145
495.2917 | 0.005800958
495.3125 | 0.007207251
495.3333 | 0.007295145
495.3542 | 0.006416211
495.375 | 0.006679891
495.3958 | 0.005361492
495.4167 | 0.005185705
495.4375 | 0.004394665
495.4583 | 0.004922025
495.4792 | 0.004658345
495.5 | 0.004922025
495.5208 | 0.005185705
495.5417 | 0.004394665
495.5625 | 0.004306772
495.5833 | 0.004834132
495.6042 | 0.002548906
495.625 | 0.0002636799
495.6458 | -0.002021546
495.6667 | -0.003427839
495.6875 | -0.0001757866
495.7083 | 0.0008789331
495.7292 | 0.00158208
495.75 | 0.0005273598
495.7708 | 0.001230506
495.7917 | -0.0006152532
495.8125 | -8.789331e-05
495.8333 | 0.0003515732
495.8542 | 0.0002636799
495.875 | -0.0004394665
495.8958 | -0.0006152532
495.9167 | -0.00158208
495.9375 | 0.0005273598
495.9583 | 0.001230506
495.9792 | 0.003779412
496 | 0.003955199
496.0208 | 0.006943571
496.0417 | 0.006767785
496.0625 | 0.007295145
496.0833 | 0.007734611
496.1042 | 0.006855678
496.125 | 0.004043092
496.1458 | 0.002900479
496.1667 | 0.004394665
496.1875 | 0.004130985
496.2083 | 0.006855678
496.2292 | 0.006416211
496.25 | 0.008174078
496.2708 | 0.006152532
496.2917 | 0.006240425
496.3125 | 0.007295145
496.3333 | 0.006328318
496.3542 | 0.006416211
496.375 | 0.005625172
496.3958 | 0.004570452
496.4167 | 0.003339946
496.4375 | 0.003252052
496.4583 | 0.003779412
496.4792 | 0.004218879
496.5 | 0.003603626
496.5208 | 0.004306772
496.5417 | 0.003955199
496.5625 | 0.004218879
496.5833 | 0.006591998
496.6042 | 0.003339946
496.625 | 0.002197333
496.6458 | 0.00158208
496.6667 | -0.0006152532
496.6875 | 0.002461013
496.7083 | 0.003252052
496.7292 | 0.004482559
496.75 | 0.003955199
496.7708 | 0.003955199
496.7917 | 0.003076266
496.8125 | 0.002461013
496.8333 | 0.002373119
496.8542 | 0.003427839
496.875 | 0.002461013
496.8958 | 0.002021546
496.9167 | 0.002021546
496.9375 | 0.003427839
496.9583 | 0.004658345
496.9792 | 0.006328318
497 | 0.007822504
497.0208 | 0.007910398
497.0417 | 0.01151402
497.0625 | 0.01274453
497.0833 | 0.01502976
497.1042 | 0.01230506
497.125 | 0.009931944
497.1458 | 0.007822504
497.1667 | 0.01116245
497.1875 | 0.01274453
497.2083 | 0.01564501
497.2292 | 0.01432661
497.25 | 0.01538133
497.2708 | 0.01511765
497.2917 | 0.0144145
497.3125 | 0.0130961
497.3333 | 0.01388714
497.3542 | 0.01353557
497.375 | 0.0118656
497.3958 | 0.01151402
497.4167 | 0.01133824
497.4375 | 0.009931944
497.4583 | 0.01063509
497.4792 | 0.01081088
497.5 | 0.01133824
497.5208 | 0.0104593
497.5417 | 0.01072298
497.5625 | 0.01001984
497.5833 | 0.01063509
497.6042 | 0.009404584
497.625 | 0.006152532
497.6458 | 0.004482559
497.6667 | 0.003779412
497.6875 | 0.005273598
497.7083 | 0.005537278
497.7292 | 0.006855678
497.75 | 0.007734611
497.7708 | 0.006943571
497.7917 | 0.006855678
497.8125 | 0.006328318
497.8333 | 0.008525651
497.8542 | 0.006767785
497.875 | 0.007558824
497.8958 | 0.005273598
497.9167 | 0.005625172
497.9375 | 0.007031465
497.9583 | 0.005800958
497.9792 | 0.006416211
498 | 0.006504105
498.0208 | 0.007910398
498.0417 | 0.005713065
498.0625 | 0.004306772
498.0833 | 0.006416211
498.1042 | 0.004746239
498.125 | 0
498.1458 | -0.002812586
498.1667 | -0.003691519
498.1875 | -0.00158208
498.2083 | -0.0001757866
498.2292 | 0.0001757866
498.25 | -0.0001757866
498.2708 | 0.0009668264
498.2917 | -0.001494186
498.3125 | 0.001757866
498.3333 | 0
498.3542 | 0.001494186
498.375 | 0.002109439
498.3958 | 0.001406293
498.4167 | 0.0007910398
498.4375 | 0.001845759
498.4583 | 0.003252052
498.4792 | 0.004130985
498.5 | 0.004394665
498.5208 | 0.004570452
498.5417 | 0.005537278
498.5625 | 0.005800958
498.5833 | 0.005976745
498.6042 | 0.003252052
498.625 | 0.001757866
498.6458 | -0.001757866
498.6667 | -0.002548906
498.6875 | -0.002373119
498.7083 | -0.001406293
498.7292 | -0.0003515732
498.75 | -0.0013184
498.7708 | -0.001669973
498.7917 | -0.002373119
498.8125 | -0.0009668264
498.8333 | -0.001933653
498.8542 | -0.001494186
498.875 | -0.002900479
498.8958 | -0.003779412
498.9167 | -0.004306772
498.9375 | -0.002461013
498.9583 | -0.003164159
498.9792 | -0.002109439
499 | -0.0006152532
499.0208 | 0.0003515732
499.0417 | -0.0003515732
499.0625 | 0.0004394665
499.0833 | 0.002548906
499.1042 | -0.001494186
499.125 | -0.005361492
499.1458 | -0.006504105
499.1667 | -0.006943571
499.1875 | -0.005185705
499.2083 | -0.001669973
499.2292 | -0.002285226
499.25 | -0.002021546
499.2708 | -0.001933653
499.2917 | -0.0005273598
499.3125 | -0.001142613
499.3333 | 0.0001757866
499.3542 | -0.001494186
499.375 | -0.001142613
499.3958 | -0.002285226
499.4167 | -0.002021546
499.4375 | -0.0013184
499.4583 | -0.0007031465
499.4792 | -0.0006152532
499.5 | 0.0006152532
499.5208 | 0.00105472
499.5417 | 0.002285226
499.5625 | 0.003603626
499.5833 | 0.004394665
499.6042 | 0.004658345
499.625 | 0.001406293
499.6458 | 0.002109439
499.6667 | 0.003339946
499.6875 | 0.004922025
499.7083 | 0.008701437
499.7292 | 0.007998291
499.75 | 0.008437757
499.7708 | 0.008437757
499.7917 | 0.007470931
499.8125 | 0.009140904
499.8333 | 0.008789331
499.8542 | 0.008701437
499.875 | 0.007998291
499.8958 | 0.006328318
499.9167 | 0.006855678
499.9375 | 0.006679891
499.9583 | 0.006240425
499.9792 | 0.007383038