## Hoja1
| CON CABALLETES MISMA CARA | [8 empty] | SIN CABALLETES MISMA CARA
| Longitud | Grosor | Anchura | Peso | Densidad | Humedad [%] | Frecuencia Resonancia [Hz] |  | Longitud | Grosor | Anchura | Peso | Densidad | Humedad [%] | Frecuencia Resonancia [Hz]
16A07 | 1087 | 45 | 122 | 2.2 | 368.6556 | 6.63 | 2225 | 16A07 | 1087 | 45 | 122 | 2.2 | 368.6556 | 6.63 | 2211
[7 empty] | 2216 | [7 empty] | 2211
[7 empty] | 2220 | [7 empty] | 2206
[7 empty] | 2225 | [7 empty] | 2216
[7 empty] | 2216 | [7 empty] | 2216
[5 empty] | MEAN |  | 2220.4 | [5 empty] | MEAN |  | 2212
[5 empty] | STD |  | 4.505552 | [5 empty] | STD |  | 4.1833
C240120 | [6 empty] | 996 | C240120 | [6 empty] | 996
[7 empty] | 996 | [7 empty] | 1000
[7 empty] | 996 | [7 empty] | 1000
[7 empty] | 996 | [7 empty] | 1000
[7 empty] | 996 | [7 empty] | 1000
G210025 | [6 empty] | 1030 | G210025 | [6 empty] | 1010
[7 empty] | 1010 | [7 empty] | 1015
[7 empty] | 1030 | [7 empty] | 1010
[7 empty] | 1030 | [7 empty] | 1015
[7 empty] | 1030 | [7 empty] | 1015
G110025 | [6 empty] | 947 | G110025 | [6 empty] | 937
[7 empty] | 942 | [7 empty] | 937
[7 empty] | 942 | [7 empty] | 937
[7 empty] | 942 | [7 empty] | 937
[7 empty] | 942 | [7 empty] | 937
C18020 | [6 empty] | 1020 | C18020 | [6 empty] | 1010
[7 empty] | 1020 | [7 empty] | 1025
[7 empty] | 1025 | [7 empty] | 1020
[7 empty] | 1020 | [7 empty] | 1005
[7 empty] | 1015 | [7 empty] | 1035
| SIN CABALLETES OTRA CARA | [8 empty] | CON CABALLETES OTRA CARA
| Longitud | Grosor | Anchura | Peso | Densidad | Humedad [%] | Frecuencia Resonancia [Hz] |  | Longitud | Grosor | Anchura | Peso | Densidad
16A07 | 1087 | 45 | 122 | 2.2 | 368.6556 | 6.63 | 2210 | 16A07 | 1087 | 45 | 122 | 2.2 | 368.6556 | 2211
[7 empty] | 2211 | [6 empty] | 2211
[7 empty] | 2211 | [6 empty] | 2211
[7 empty] | 2206 | [6 empty] | 2216
[7 empty] | 2206 | [6 empty] | 2211
[5 empty] | MEAN |  | 2208.8 | [5 empty] | MEAN
[5 empty] | STD |  | 2.588436 | [5 empty] | STD
C240120 | [6 empty] | 1000 | C240120 | [5 empty] | 1005
[7 empty] | 1000 | [6 empty] | 1005
[7 empty] | 1000 | [6 empty] | 1005
[7 empty] | 1000 | [6 empty] | 1005
[7 empty] | 1000 | [6 empty] | 1005
G210025 | [6 empty] | 1010 | G210025 | [5 empty] | 1015
[7 empty] | 1010 | [6 empty] | 1015
[7 empty] | 1010 | [6 empty] | 1015
[7 empty] | 1010 | [6 empty] | 1015
[7 empty] | 1010 | [6 empty] | 1015
G110025 | [6 empty] | 937 | G110025 | [5 empty] | 937
[7 empty] | 937 | [6 empty] | 942
[7 empty] | 937 | [6 empty] | 947
[7 empty] | 937 | [6 empty] | 947
[7 empty] | 937 | [6 empty] | 942
1020
C18020 | [6 empty] | 1005 | C18020 | [5 empty] | 1015
[7 empty] | 1039 | [6 empty] | 1010
[7 empty] | 1005 | [6 empty] | 1010
[7 empty] | 1020 | [6 empty] | 1015
1005