435.875 | 0.04649556
435.8958 | 0.04693503
435.9167 | 0.0459682
435.9375 | 0.04772607
435.9583 | 0.04614399
435.9792 | 0.04552873
436 | 0.04614399
436.0208 | 0.04508927
436.0417 | 0.04746239
436.0625 | 0.04605609
436.0833 | 0.0472866
436.1042 | 0.04772607
436.125 | 0.04816553
436.1458 | 0.04825343
436.1667 | 0.04649556
436.1875 | 0.04825343
436.2083 | 0.04798975
436.2292 | 0.04816553
436.25 | 0.04807764
436.2708 | 0.04869289
436.2917 | 0.04851711
436.3125 | 0.04851711
436.3333 | 0.04825343
436.3542 | 0.04922025
436.375 | 0.04842921
436.3958 | 0.05027497
436.4167 | 0.05027497
436.4375 | 0.04922025
436.4583 | 0.04983551
436.4792 | 0.05009919
436.5 | 0.05018708
436.5208 | 0.04878079
436.5417 | 0.05053865
436.5625 | 0.04895657
436.5833 | 0.05001129
436.6042 | 0.05027497
436.625 | 0.05097812
436.6458 | 0.05106601
436.6667 | 0.05150548
436.6875 | 0.05106601
436.7083 | 0.05089022
436.7292 | 0.05168126
436.75 | 0.0512418
436.7708 | 0.05176916
436.7917 | 0.05220862
436.8125 | 0.05229652
436.8333 | 0.05212073
436.8542 | 0.05185705
436.875 | 0.05185705
436.8958 | 0.05150548
436.9167 | 0.05212073
436.9375 | 0.05238441
436.9583 | 0.05106601
436.9792 | 0.0512418
437 | 0.05299966
437.0208 | 0.0537907
437.0417 | 0.05264809
437.0625 | 0.05229652
437.0833 | 0.05282388
437.1042 | 0.05176916
437.125 | 0.05212073
437.1458 | 0.05141758
437.1667 | 0.05159337
437.1875 | 0.05212073
437.2083 | 0.05027497
437.2292 | 0.05062654
437.25 | 0.05150548
437.2708 | 0.05089022
437.2917 | 0.05141758
437.3125 | 0.05132969
437.3333 | 0.0512418
437.3542 | 0.05036287
437.375 | 0.05001129
437.3958 | 0.05001129
437.4167 | 0.04957183
437.4375 | 0.05062654
437.4583 | 0.05027497
437.4792 | 0.05150548
437.5 | 0.05045076
437.5208 | 0.05132969
437.5417 | 0.05045076
437.5625 | 0.05045076
437.5833 | 0.05045076
437.6042 | 0.0511539
437.625 | 0.05194494
437.6458 | 0.04957183
437.6667 | 0.05273598
437.6875 | 0.0512418
437.7083 | 0.05062654
437.7292 | 0.05185705
437.75 | 0.05027497
437.7708 | 0.05071444
437.7917 | 0.05089022
437.8125 | 0.04939604
437.8333 | 0.05009919
437.8542 | 0.05009919
437.875 | 0.04983551
437.8958 | 0.0499234
437.9167 | 0.04834132
437.9375 | 0.04922025
437.9583 | 0.04922025
437.9792 | 0.04869289
438 | 0.04798975
438.0208 | 0.04851711
438.0417 | 0.05001129
438.0625 | 0.04851711
438.0833 | 0.05027497
438.1042 | 0.04957183
438.125 | 0.04816553
438.1458 | 0.04790185
438.1667 | 0.04834132
438.1875 | 0.04772607
438.2083 | 0.04904447
438.2292 | 0.04851711
438.25 | 0.04614399
438.2708 | 0.04719871
438.2917 | 0.04667135
438.3125 | 0.04649556
438.3333 | 0.04737449
438.3542 | 0.04552873
438.375 | 0.04570452
438.3958 | 0.04702292
438.4167 | 0.04412244
438.4375 | 0.04385876
438.4583 | 0.04491348
438.4792 | 0.04456191
438.5 | 0.04359508
438.5208 | 0.04315561
438.5417 | 0.04297983
438.5625 | 0.04218879
438.5833 | 0.04210089
438.6042 | 0.04087039
438.625 | 0.04104617
438.6458 | 0.04095828
438.6667 | 0.03832148
438.6875 | 0.03981567
438.7083 | 0.03920042
438.7292 | 0.03779412
438.75 | 0.03867306
438.7708 | 0.03761834
438.7917 | 0.03691519
438.8125 | 0.03665151
438.8333 | 0.03603626
438.8542 | 0.03480575
438.875 | 0.03489364
438.8958 | 0.03304788
438.9167 | 0.03331156
438.9375 | 0.03331156
438.9583 | 0.03093844
438.9792 | 0.03243263
439 | 0.03085055
439.0208 | 0.02988372
439.0417 | 0.02988372
439.0625 | 0.03199316
439.0833 | 0.03032319
439.1042 | 0.03049898
439.125 | 0.0289169
439.1458 | 0.0275985
439.1667 | 0.03058687
439.1875 | 0.02777429
439.2083 | 0.02768639
439.2292 | 0.02724693
439.25 | 0.02786218
439.2708 | 0.02707114
439.2917 | 0.02575274
439.3125 | 0.02540117
439.3333 | 0.02680746
439.3542 | 0.02610431
439.375 | 0.02461013
439.3958 | 0.02461013
439.4167 | 0.02417066
439.4375 | 0.02285226
439.4583 | 0.0236433
439.4792 | 0.02250069
439.5 | 0.02135807
439.5208 | 0.0223249
439.5417 | 0.02012757
439.5625 | 0.02127018
439.5833 | 0.02083071
439.6042 | 0.02039125
439.625 | 0.02003967
439.6458 | 0.01845759
439.6667 | 0.01889706
439.6875 | 0.01898495
439.7083 | 0.01722709
439.7292 | 0.01793023
439.75 | 0.01775445
439.7708 | 0.01722709
439.7917 | 0.01564501
439.8125 | 0.01626026
439.8333 | 0.01300821
439.8542 | 0.01538133
439.875 | 0.01362346
439.8958 | 0.01511765
439.9167 | 0.01388714
439.9375 | 0.01204138
439.9583 | 0.01230506
439.9792 | 0.01221717
440 | 0.0118656
440.0208 | 0.01098666
440.0417 | 0.01133824
440.0625 | 0.01256874
440.0833 | 0.008789331
440.1042 | 0.0104593
440.125 | 0.009140904
440.1458 | 0.008877224
440.1667 | 0.008613544
440.1875 | 0.009316691
440.2083 | 0.008437757
440.2292 | 0.006504105
440.25 | 0.005800958
440.2708 | 0.006152532
440.2917 | 0.005097812
440.3125 | 0.005097812
440.3333 | 0.005009919
440.3542 | 0.003515732
440.375 | 0.002461013
440.3958 | 0.003779412
440.4167 | 0.005097812
440.4375 | 0.002109439
440.4583 | 0.002900479
440.4792 | 0.002285226
440.5 | 0.0009668264
440.5208 | 8.789331e-05
440.5417 | 0.0013184
440.5625 | 0.0003515732
440.5833 | 0.001142613
440.6042 | 0.0008789331
440.625 | 0.0003515732
440.6458 | -0.0004394665
440.6667 | -0.0002636799
440.6875 | 0.0001757866
440.7083 | 0.0006152532
440.7292 | -0.0007031465
440.75 | -0.0005273598
440.7708 | -0.001142613
440.7917 | -0.0007910398
440.8125 | -0.0004394665
440.8333 | 0.0006152532
440.8542 | -0.00105472
440.875 | -0.0007031465
440.8958 | -0.0006152532
440.9167 | -0.0009668264
440.9375 | -0.003867306
440.9583 | -0.0005273598
440.9792 | -0.001933653
441 | -0.002197333
441.0208 | -0.001933653
441.0417 | -0.0009668264
441.0625 | -0.002021546
441.0833 | -0.00105472
441.1042 | -0.001230506
441.125 | -0.001142613
441.1458 | -0.002548906
441.1667 | -0.002900479
441.1875 | -0.001142613
441.2083 | -0.002109439
441.2292 | -0.002373119
441.25 | -0.00158208
441.2708 | -0.001933653
441.2917 | -0.002021546
441.3125 | -0.0003515732
441.3333 | -0.0009668264
441.3542 | -0.002373119
441.375 | -0.002373119
441.3958 | -0.002373119
441.4167 | -0.0008789331
441.4375 | -0.001933653
441.4583 | -0.002461013
441.4792 | -0.003515732
441.5 | -0.002197333
441.5208 | -0.001406293
441.5417 | -0.002285226
441.5625 | -0.003076266
441.5833 | -0.001845759
441.6042 | -0.002724693
441.625 | -0.002021546
441.6458 | -0.002285226
441.6667 | -0.001757866
441.6875 | -0.002109439
441.7083 | -0.001933653
441.7292 | -0.003076266
441.75 | -0.002461013
441.7708 | -0.0009668264
441.7917 | -0.002285226
441.8125 | -0.001142613
441.8333 | -0.003515732
441.8542 | -0.002373119
441.875 | -0.00158208
441.8958 | -0.002548906
441.9167 | -0.002900479
441.9375 | -0.00105472
441.9583 | -0.002109439
441.9792 | -0.00105472
442 | -0.001494186
442.0208 | -0.001494186
442.0417 | -0.0007031465
442.0625 | -0.001230506
442.0833 | 0.001494186
442.1042 | 0.0004394665
442.125 | 0.0007031465
442.1458 | 0.0008789331
442.1667 | 0.0008789331
442.1875 | 0.00158208
442.2083 | 0.001406293
442.2292 | 0.00105472
442.25 | 0.002461013
442.2708 | 0.002988372
442.2917 | 0.002373119
442.3125 | 0.002109439
442.3333 | 0.003779412
442.3542 | 0.002812586
442.375 | 0.003339946
442.3958 | 0.003779412
442.4167 | 0.004834132
442.4375 | 0.004746239
442.4583 | 0.004130985
442.4792 | 0.004922025
442.5 | 0.005009919
442.5208 | 0.005273598
442.5417 | 0.006328318
442.5625 | 0.004834132
442.5833 | 0.005273598
442.6042 | 0.005361492
442.625 | 0.006416211
442.6458 | 0.005976745
442.6667 | 0.007031465
442.6875 | 0.006504105
442.7083 | 0.007734611
442.7292 | 0.007998291
442.75 | 0.008174078
442.7708 | 0.007734611
442.7917 | 0.008789331
442.8125 | 0.008525651
442.8333 | 0.008261971
442.8542 | 0.009140904
442.875 | 0.009404584
442.8958 | 0.01037141
442.9167 | 0.008789331
442.9375 | 0.009668264
442.9583 | 0.0104593
442.9792 | 0.01001984
443 | 0.009756157
443.0208 | 0.01081088
443.0417 | 0.01098666
443.0625 | 0.0118656
443.0833 | 0.0117777
443.1042 | 0.01037141
443.125 | 0.01063509
443.1458 | 0.01098666
443.1667 | 0.01089877
443.1875 | 0.01168981
443.2083 | 0.01230506
443.2292 | 0.01239296
443.25 | 0.01151402
443.2708 | 0.01168981
443.2917 | 0.01089877
443.3125 | 0.01239296
443.3333 | 0.01265664
443.3542 | 0.01248085
443.375 | 0.01212928
443.3958 | 0.01353557
443.4167 | 0.01265664
443.4375 | 0.0118656
443.4583 | 0.01353557
443.4792 | 0.01283242
443.5 | 0.013184
443.5208 | 0.01379925
443.5417 | 0.01406293
443.5625 | 0.01353557
443.5833 | 0.01538133
443.6042 | 0.01626026
443.625 | 0.01415082
443.6458 | 0.01599658
443.6667 | 0.01564501
443.6875 | 0.01538133
443.7083 | 0.01678762
443.7292 | 0.01643605
443.75 | 0.01722709
443.7708 | 0.01722709
443.7917 | 0.01617237
443.8125 | 0.01713919
443.8333 | 0.01793023
443.8542 | 0.01793023
443.875 | 0.01801813
443.8958 | 0.01749077
443.9167 | 0.01933653
443.9375 | 0.01801813
443.9583 | 0.0183697
443.9792 | 0.01793023
444 | 0.01872127
444.0208 | 0.01907285
444.0417 | 0.0196881
444.0625 | 0.01889706
444.0833 | 0.02047914
444.1042 | 0.02074282
444.125 | 0.01977599
444.1458 | 0.02039125
444.1667 | 0.02030335
444.1875 | 0.02047914
444.2083 | 0.02047914
444.2292 | 0.02056703
444.25 | 0.02065493
444.2708 | 0.02065493
444.2917 | 0.02206122
444.3125 | 0.02276437
444.3333 | 0.02188543
444.3542 | 0.02109439
444.375 | 0.02162175
444.3958 | 0.02091861
444.4167 | 0.02241279
444.4375 | 0.02039125
444.4583 | 0.02118229
444.4792 | 0.02091861
444.5 | 0.02170965
444.5208 | 0.02135807
444.5417 | 0.02135807
444.5625 | 0.02170965
444.5833 | 0.02188543
444.6042 | 0.02179754
444.625 | 0.02162175
444.6458 | 0.02056703
444.6667 | 0.02056703
444.6875 | 0.02320383
444.7083 | 0.02197333
444.7292 | 0.0223249
444.75 | 0.02241279
444.7708 | 0.02214911
444.7917 | 0.02206122
444.8125 | 0.02267647
444.8333 | 0.02223701
444.8542 | 0.02197333
444.875 | 0.02302805
444.8958 | 0.02144597
444.9167 | 0.02294015
444.9375 | 0.02276437
444.9583 | 0.02337962
444.9792 | 0.02337962
445 | 0.02425855
445.0208 | 0.02188543
445.0417 | 0.02452223
445.0625 | 0.02346751
445.0833 | 0.02294015
445.1042 | 0.02311594
445.125 | 0.02285226
445.1458 | 0.02241279
445.1667 | 0.02241279
445.1875 | 0.02311594
445.2083 | 0.02381909
445.2292 | 0.02381909
445.25 | 0.02355541
445.2708 | 0.02461013
445.2917 | 0.02381909
445.3125 | 0.02373119
445.3333 | 0.02461013
445.3542 | 0.02408277
445.375 | 0.02346751
445.3958 | 0.02434645
445.4167 | 0.0249617
445.4375 | 0.02390698
445.4583 | 0.02399487
445.4792 | 0.02461013
445.5 | 0.02408277
445.5208 | 0.02373119
445.5417 | 0.02461013
445.5625 | 0.02302805
445.5833 | 0.02337962
445.6042 | 0.02469802
445.625 | 0.02311594
445.6458 | 0.02434645
445.6667 | 0.02478591
445.6875 | 0.02381909
445.7083 | 0.02487381
445.7292 | 0.02548906
445.75 | 0.02557695
445.7708 | 0.02408277
445.7917 | 0.02399487
445.8125 | 0.02425855
445.8333 | 0.02461013
445.8542 | 0.02390698
445.875 | 0.02337962
445.8958 | 0.02504959
445.9167 | 0.02285226
445.9375 | 0.02434645
445.9583 | 0.02337962
445.9792 | 0.02399487
446 | 0.02320383
446.0208 | 0.02373119
446.0417 | 0.02355541
446.0625 | 0.02162175
446.0833 | 0.02320383
446.1042 | 0.02135807
446.125 | 0.02153386
446.1458 | 0.02170965
446.1667 | 0.02144597
446.1875 | 0.02012757
446.2083 | 0.02170965
446.2292 | 0.02030335
446.25 | 0.02047914
446.2708 | 0.01986389
446.2917 | 0.01942442
446.3125 | 0.01907285
446.3333 | 0.01960021
446.3542 | 0.01828181
446.375 | 0.01880917
446.3958 | 0.01986389
446.4167 | 0.0183697
446.4375 | 0.01916074
446.4583 | 0.01889706
446.4792 | 0.01907285
446.5 | 0.01889706
446.5208 | 0.01942442
446.5417 | 0.01828181
446.5625 | 0.01775445
446.5833 | 0.01828181
446.6042 | 0.01634816
446.625 | 0.01784234
446.6458 | 0.01810602
446.6667 | 0.01749077
446.6875 | 0.01784234
446.7083 | 0.01828181
446.7292 | 0.01652394
446.75 | 0.01634816
446.7708 | 0.01652394
446.7917 | 0.01731498
446.8125 | 0.01661184
446.8333 | 0.01731498
446.8542 | 0.01476608
446.875 | 0.01599658
446.8958 | 0.01546922
446.9167 | 0.01590869
446.9375 | 0.01494186
446.9583 | 0.01590869
446.9792 | 0.01502976
447 | 0.01344768
447.0208 | 0.01669973
447.0417 | 0.01476608
447.0625 | 0.0157329
447.0833 | 0.01151402
447.1042 | 0.013184
447.125 | 0.01379925
447.1458 | 0.01371136
447.1667 | 0.01423872
447.1875 | 0.01327189
447.2083 | 0.01256874
447.2292 | 0.01239296
447.25 | 0.0130961
447.2708 | 0.01300821
447.2917 | 0.01221717
447.3125 | 0.01063509
447.3333 | 0.01151402
447.3542 | 0.01133824
447.375 | 0.01063509
447.3958 | 0.01072298
447.4167 | 0.0105472
447.4375 | 0.008613544
447.4583 | 0.009931944
447.4792 | 0.00984405
447.5 | 0.009053011
447.5208 | 0.008789331
447.5417 | 0.007646718
447.5625 | 0.007734611
447.5833 | 0.007734611
447.6042 | 0.007383038
447.625 | 0.005800958
447.6458 | 0.005009919
447.6667 | 0.005185705
447.6875 | 0.004922025
447.7083 | 0.005273598
447.7292 | 0.005713065
447.75 | 0.003779412
447.7708 | 0.003955199
447.7917 | 0.005537278
447.8125 | 0.003691519
447.8333 | 0.002988372
447.8542 | 0.003164159
447.875 | 0.004130985
447.8958 | 0.004834132
447.9167 | 0.003076266
447.9375 | 0.002548906
447.9583 | 0.002988372
447.9792 | 0.00105472
448 | 0.002812586
448.0208 | 0.003164159
448.0417 | 0.001406293
448.0625 | 0.002988372
448.0833 | 0.002636799
448.1042 | 0.0006152532
448.125 | 8.789331e-05
448.1458 | 0
448.1667 | 0.001669973
448.1875 | 0.0005273598
448.2083 | 0.001230506
448.2292 | 0
448.25 | 0.0007031465
448.2708 | 0.0005273598
448.2917 | 0.0006152532
448.3125 | 8.789331e-05
448.3333 | 0.0007031465
448.3542 | -0.0002636799
448.375 | -0.0003515732
448.3958 | 0.001142613
448.4167 | 0.0003515732
448.4375 | 0.0002636799
448.4583 | 0.0005273598
448.4792 | -0.0008789331
448.5 | -0.0006152532
448.5208 | -0.0001757866
448.5417 | -0.001142613
448.5625 | 0.0003515732
448.5833 | -8.789331e-05
448.6042 | -0.0007031465
448.625 | -0.0001757866
448.6458 | 0.0001757866
448.6667 | -0.0004394665
448.6875 | -0.0004394665
448.7083 | -0.00158208
448.7292 | -0.0004394665
448.75 | -0.001494186
448.7708 | -8.789331e-05
448.7917 | -0.0001757866
448.8125 | -0.0007910398
448.8333 | -8.789331e-05
448.8542 | 0
448.875 | -0.0008789331
448.8958 | 8.789331e-05
448.9167 | -0.0005273598
448.9375 | -0.002021546
448.9583 | -8.789331e-05
448.9792 | -0.0007910398
449 | -0.00105472
449.0208 | -0.0008789331
449.0417 | -0.0008789331
449.0625 | -0.0013184
449.0833 | -0.002461013
449.1042 | -0.0013184
449.125 | -0.001933653
449.1458 | -0.002461013
449.1667 | -0.001142613
449.1875 | -0.0009668264
449.2083 | -0.002373119
449.2292 | -0.001494186
449.25 | -0.001757866
449.2708 | -0.00158208
449.2917 | -0.0004394665
449.3125 | -0.00105472
449.3333 | 0.0001757866
449.3542 | 8.789331e-05
449.375 | -0.00105472
449.3958 | 0.0003515732
449.4167 | -0.0009668264
449.4375 | 0.0002636799
449.4583 | 0.001669973
449.4792 | 0.0003515732
449.5 | 0.002373119
449.5208 | 0.001669973
449.5417 | 0.002197333
449.5625 | 0.002900479
449.5833 | 0.002197333
449.6042 | 0.002900479
449.625 | 0.002373119
449.6458 | 0.002109439
449.6667 | 0.001757866
449.6875 | 0.004218879
449.7083 | 0.004043092
449.7292 | 0.004570452
449.75 | 0.003867306
449.7708 | 0.005537278
449.7917 | 0.004658345
449.8125 | 0.004658345
449.8333 | 0.006943571
449.8542 | 0.006943571
449.875 | 0.006767785
449.8958 | 0.007470931
449.9167 | 0.007558824
449.9375 | 0.007119358
449.9583 | 0.008349864
449.9792 | 0.007910398
450 | 0.008789331
450.0208 | 0.008613544
450.0417 | 0.007734611
450.0625 | 0.0104593
450.0833 | 0.009053011
450.1042 | 0.009668264
450.125 | 0.01001984
450.1458 | 0.00958037
450.1667 | 0.01089877
450.1875 | 0.009668264
450.2083 | 0.01063509
450.2292 | 0.01116245
450.25 | 0.0104593
450.2708 | 0.01230506
450.2917 | 0.01125034
450.3125 | 0.01125034
450.3333 | 0.01221717
450.3542 | 0.01116245
450.375 | 0.01335978
450.3958 | 0.01353557
450.4167 | 0.0118656
450.4375 | 0.01248085
450.4583 | 0.0118656
450.4792 | 0.01476608
450.5 | 0.01371136
450.5208 | 0.0130961
450.5417 | 0.01459029
450.5625 | 0.01406293
450.5833 | 0.01494186
450.6042 | 0.01379925
450.625 | 0.01406293
450.6458 | 0.01432661
450.6667 | 0.01423872
450.6875 | 0.0144145
450.7083 | 0.0144145
450.7292 | 0.01432661
450.75 | 0.01652394
450.7708 | 0.01661184
450.7917 | 0.01678762
450.8125 | 0.01626026
450.8333 | 0.01661184
450.8542 | 0.01784234
450.875 | 0.01916074
450.8958 | 0.01669973
450.9167 | 0.01872127
450.9375 | 0.01810602
450.9583 | 0.01863338
450.9792 | 0.01916074
451 | 0.0183697
451.0208 | 0.01889706
451.0417 | 0.0183697
451.0625 | 0.01942442
451.0833 | 0.02118229
451.1042 | 0.02170965
451.125 | 0.02074282
451.1458 | 0.02039125
451.1667 | 0.02118229
451.1875 | 0.02127018
451.2083 | 0.02214911
451.2292 | 0.02346751
451.25 | 0.02320383
451.2708 | 0.02267647
451.2917 | 0.02311594
451.3125 | 0.02311594
451.3333 | 0.02452223
451.3542 | 0.02487381
451.375 | 0.02452223
451.3958 | 0.02575274
451.4167 | 0.02461013
451.4375 | 0.02504959
451.4583 | 0.02522538
451.4792 | 0.02522538
451.5 | 0.02548906
451.5208 | 0.02566485
451.5417 | 0.02689535
451.5625 | 0.02636799
451.5833 | 0.02566485
451.6042 | 0.02812586
451.625 | 0.02584063
451.6458 | 0.02751061
451.6667 | 0.02654378
451.6875 | 0.02636799
451.7083 | 0.0275985
451.7292 | 0.02724693
451.75 | 0.02900479
451.7708 | 0.02812586
451.7917 | 0.02865322
451.8125 | 0.02830164
451.8333 | 0.02953215
451.8542 | 0.02830164
451.875 | 0.02926847
451.8958 | 0.0301474
451.9167 | 0.02944426
451.9375 | 0.03041108
451.9583 | 0.0315537
451.9792 | 0.03093844
452 | 0.03049898
452.0208 | 0.03129002
452.0417 | 0.0315537
452.0625 | 0.02909268
452.0833 | 0.03041108
452.1042 | 0.03234474
452.125 | 0.03085055
452.1458 | 0.03093844
452.1667 | 0.03208106
452.1875 | 0.03199316
452.2083 | 0.03172948
452.2292 | 0.03304788
452.25 | 0.03129002
452.2708 | 0.03243263
452.2917 | 0.03243263
452.3125 | 0.03304788
452.3333 | 0.03304788
452.3542 | 0.03172948
452.375 | 0.03216895
452.3958 | 0.03199316
452.4167 | 0.03348735
452.4375 | 0.03331156
452.4583 | 0.03445418
452.4792 | 0.0341905
452.5 | 0.03304788
452.5208 | 0.03392682
452.5417 | 0.03357524
452.5625 | 0.03506943
452.5833 | 0.03489364
452.6042 | 0.03489364
452.625 | 0.035421
452.6458 | 0.03498154
452.6667 | 0.03533311
452.6875 | 0.03524522
452.7083 | 0.03577258
452.7292 | 0.03665151
452.75 | 0.03577258
452.7708 | 0.03691519
452.7917 | 0.03621204
452.8125 | 0.0355089
452.8333 | 0.03726676
452.8542 | 0.0368273
452.875 | 0.0355089
452.8958 | 0.03761834
452.9167 | 0.03700308
452.9375 | 0.03832148
452.9583 | 0.03647572
452.9792 | 0.0380578
453 | 0.03717887
453.0208 | 0.03928831
453.0417 | 0.03849727
453.0625 | 0.03876095
453.0833 | 0.03840938
453.1042 | 0.03761834
453.125 | 0.03893674
453.1458 | 0.03840938
453.1667 | 0.03849727
453.1875 | 0.03761834
453.2083 | 0.03744255
453.2292 | 0.03770623
453.25 | 0.03981567
453.2708 | 0.03884884
453.2917 | 0.03876095
453.3125 | 0.03884884
453.3333 | 0.03867306
453.3542 | 0.03832148
453.375 | 0.0381457
453.3958 | 0.03902463
453.4167 | 0.03823359
453.4375 | 0.03858516
453.4583 | 0.03770623
453.4792 | 0.03788202
453.5 | 0.03744255
453.5208 | 0.03770623
453.5417 | 0.03700308
453.5625 | 0.03735466
453.5833 | 0.03744255
453.6042 | 0.03761834
453.625 | 0.03788202
453.6458 | 0.03621204
453.6667 | 0.0355089
453.6875 | 0.03524522
453.7083 | 0.03709098
453.7292 | 0.03498154
453.75 | 0.035421
453.7708 | 0.035421
453.7917 | 0.03480575
453.8125 | 0.03489364
453.8333 | 0.03594836
453.8542 | 0.0341905
453.875 | 0.03471786
453.8958 | 0.03392682
453.9167 | 0.03471786
453.9375 | 0.03471786
453.9583 | 0.03331156
453.9792 | 0.03524522
454 | 0.03392682
454.0208 | 0.03533311
454.0417 | 0.03594836
454.0625 | 0.03603626
454.0833 | 0.03436628
454.1042 | 0.03480575
454.125 | 0.03348735
454.1458 | 0.03375103
454.1667 | 0.0328721
454.1875 | 0.03243263
454.2083 | 0.03375103
454.2292 | 0.03375103
454.25 | 0.03436628
454.2708 | 0.03295999
454.2917 | 0.0328721
454.3125 | 0.03269631
454.3333 | 0.0315537
454.3542 | 0.03216895
454.375 | 0.03348735
454.3958 | 0.03304788
454.4167 | 0.0314658
454.4375 | 0.03269631
454.4583 | 0.03322367
454.4792 | 0.03234474
454.5 | 0.03181738
454.5208 | 0.03225684
454.5417 | 0.03076266
454.5625 | 0.03172948
454.5833 | 0.03049898
454.6042 | 0.02926847
454.625 | 0.02997162
454.6458 | 0.03093844
454.6667 | 0.03005951
454.6875 | 0.03076266
454.7083 | 0.0302353
454.7292 | 0.02935636
454.75 | 0.03041108
454.7708 | 0.02935636
454.7917 | 0.02962004
454.8125 | 0.02926847
454.8333 | 0.02874111
454.8542 | 0.02909268
454.875 | 0.02803797
454.8958 | 0.02786218
454.9167 | 0.02742271
454.9375 | 0.02803797
454.9583 | 0.02751061
454.9792 | 0.02707114
455 | 0.02584063
455.0208 | 0.02707114
455.0417 | 0.02636799
455.0625 | 0.02838954
455.0833 | 0.02540117
455.1042 | 0.02487381
455.125 | 0.02522538
455.1458 | 0.02461013
455.1667 | 0.02531327
455.1875 | 0.02522538
455.2083 | 0.02373119
455.2292 | 0.02381909
455.25 | 0.02267647
455.2708 | 0.02223701
455.2917 | 0.02188543
455.3125 | 0.02223701
455.3333 | 0.02258858
455.3542 | 0.02127018
455.375 | 0.02170965
455.3958 | 0.02241279
455.4167 | 0.02162175
455.4375 | 0.02109439
455.4583 | 0.02118229
455.4792 | 0.02039125
455.5 | 0.02118229
455.5208 | 0.02188543
455.5417 | 0.01986389
455.5625 | 0.02170965
455.5833 | 0.02047914
455.6042 | 0.01775445
455.625 | 0.01951231
455.6458 | 0.01960021
455.6667 | 0.01916074
455.6875 | 0.01916074
455.7083 | 0.01880917
455.7292 | 0.01810602
455.75 | 0.01819391
455.7708 | 0.01819391
455.7917 | 0.01942442
455.8125 | 0.01731498
455.8333 | 0.01942442
455.8542 | 0.01828181
455.875 | 0.0170513
455.8958 | 0.01793023
455.9167 | 0.01740287
455.9375 | 0.01643605
455.9583 | 0.01749077
455.9792 | 0.01564501
456 | 0.01538133
456.0208 | 0.01757866
456.0417 | 0.01546922
456.0625 | 0.01626026
456.0833 | 0.01564501
456.1042 | 0.0158208
456.125 | 0.01511765
456.1458 | 0.01564501
456.1667 | 0.01502976
456.1875 | 0.01511765
456.2083 | 0.01467818
456.2292 | 0.01564501
456.25 | 0.01344768
456.2708 | 0.013184
456.2917 | 0.013184
456.3125 | 0.01335978
456.3333 | 0.01397504
456.3542 | 0.01327189
456.375 | 0.01327189
456.3958 | 0.01371136
456.4167 | 0.01353557
456.4375 | 0.01239296
456.4583 | 0.01335978
456.4792 | 0.01204138
456.5 | 0.01098666
456.5208 | 0.0117777
456.5417 | 0.01037141
456.5625 | 0.01160192
456.5833 | 0.01037141
456.6042 | 0.01160192
456.625 | 0.009316691
456.6458 | 0.009668264
456.6667 | 0.008965117
456.6875 | 0.009404584
456.7083 | 0.008965117
456.7292 | 0.007822504
456.75 | 0.009140904
456.7708 | 0.008965117
456.7917 | 0.007383038
456.8125 | 0.008789331
456.8333 | 0.007822504
456.8542 | 0.007207251
456.875 | 0.007646718
456.8958 | 0.007646718
456.9167 | 0.007383038
456.9375 | 0.005800958
456.9583 | 0.007295145
456.9792 | 0.006152532
457 | 0.006767785
457.0208 | 0.008086184
457.0417 | 0.007910398
457.0625 | 0.006679891
457.0833 | 0.008086184
457.1042 | 0.007383038
457.125 | 0.007207251
457.1458 | 0.007470931
457.1667 | 0.008525651
457.1875 | 0.007383038
457.2083 | 0.006679891
457.2292 | 0.007734611
457.25 | 0.006767785
457.2708 | 0.006679891
457.2917 | 0.006240425
457.3125 | 0.007646718
457.3333 | 0.005888852
457.3542 | 0.007207251
457.375 | 0.008261971
457.3958 | 0.005888852
457.4167 | 0.006855678
457.4375 | 0.006767785
457.4583 | 0.007998291
457.4792 | 0.006679891
457.5 | 0.007207251
457.5208 | 0.007822504
457.5417 | 0.006591998
457.5625 | 0.005888852
457.5833 | 0.006679891
457.6042 | 0.006152532
457.625 | 0.005537278
457.6458 | 0.006591998
457.6667 | 0.006416211
457.6875 | 0.005625172
457.7083 | 0.005800958
457.7292 | 0.005888852
457.75 | 0.006328318
457.7708 | 0.005625172
457.7917 | 0.006328318
457.8125 | 0.006064638
457.8333 | 0.006152532
457.8542 | 0.005888852
457.875 | 0.004570452
457.8958 | 0.005537278
457.9167 | 0.007734611
457.9375 | 0.005449385
457.9583 | 0.004482559
457.9792 | 0.005185705
458 | 0.005273598
458.0208 | 0.005097812
458.0417 | 0.005625172
458.0625 | 0.004834132
458.0833 | 0.005009919
458.1042 | 0.004658345
458.125 | 0.003427839
458.1458 | 0.004130985
458.1667 | 0.003603626
458.1875 | 0.004043092
458.2083 | 0.003164159
458.2292 | 0.002197333
458.25 | 0.004130985
458.2708 | 0.003339946
458.2917 | 0.002636799
458.3125 | 0.00158208
458.3333 | 0.003339946
458.3542 | 0.002285226
458.375 | 0.003076266
458.3958 | 0.002373119
458.4167 | 0.002724693
458.4375 | 0.003164159
458.4583 | 0.003779412
458.4792 | 0.003164159
458.5 | 0.003339946
458.5208 | 0.004043092
458.5417 | 0.003867306
458.5625 | 0.003955199
458.5833 | 0.004922025
458.6042 | 0.004922025
458.625 | 0.002021546
458.6458 | 0.003691519
458.6667 | 0.003603626
458.6875 | 0.003867306
458.7083 | 0.004394665
458.7292 | 0.004218879
458.75 | 0.002724693
458.7708 | 0.003603626
458.7917 | 0.005185705
458.8125 | 0.003339946
458.8333 | 0.003779412
458.8542 | 0.004834132
458.875 | 0.003164159
458.8958 | 0.004482559
458.9167 | 0.004746239
458.9375 | 0.004218879
458.9583 | 0.003603626
458.9792 | 0.005713065
459 | 0.004570452
459.0208 | 0.004218879
459.0417 | 0.005449385
459.0625 | 0.005009919
459.0833 | 0.004922025
459.1042 | 0.005888852
459.125 | 0.004746239
459.1458 | 0.005185705
459.1667 | 0.005449385
459.1875 | 0.004130985
459.2083 | 0.003603626
459.2292 | 0.004922025
459.25 | 0.003779412
459.2708 | 0.002109439
459.2917 | 0.002988372
459.3125 | 0.003252052
459.3333 | 0.002636799
459.3542 | 0.003076266
459.375 | 0.004746239
459.3958 | 0.002373119
459.4167 | 0.001933653
459.4375 | 0.005625172
459.4583 | 0.004043092
459.4792 | 0.003603626
459.5 | 0.003779412
459.5208 | 0.003779412
459.5417 | 0.002548906
459.5625 | 0.004043092
459.5833 | 0.004218879
459.6042 | 0.003252052
459.625 | 0.003164159
459.6458 | 0.002988372
459.6667 | 0.002021546
459.6875 | 0.002900479
459.7083 | 0.003603626
459.7292 | 0.001406293
459.75 | 0.002812586
459.7708 | 0.004043092
459.7917 | 0.00105472
459.8125 | 0.003252052
459.8333 | 0.002021546
459.8542 | 0.001142613
459.875 | 0.001933653
459.8958 | 0.002636799
459.9167 | 0.001757866
459.9375 | 0.002109439
459.9583 | 0.002109439
459.9792 | 0.002636799
460 | 0.002900479
460.0208 | 0.005361492
460.0417 | 0.003076266
460.0625 | 0.003339946
460.0833 | 0.003955199
460.1042 | 0.00158208
460.125 | 0.002021546
460.1458 | 0.002461013
460.1667 | 0.004394665
460.1875 | 0.003252052
460.2083 | 0.004306772
460.2292 | 0.003955199
460.25 | 0.003252052
460.2708 | 0.003691519
460.2917 | 0.003779412
460.3125 | 0.002812586
460.3333 | 0.004043092
460.3542 | 0.004306772
460.375 | 0.004922025
460.3958 | 0.003779412
460.4167 | 0.004746239
460.4375 | 0.004394665
460.4583 | 0.001845759
460.4792 | 0.003515732
460.5 | 0.003603626
460.5208 | 0.004746239
460.5417 | 0.003691519
460.5625 | 0.003076266
460.5833 | 0.004130985
460.6042 | 0.003427839
460.625 | 0.004130985
460.6458 | 0.002988372
460.6667 | 0.002988372
460.6875 | 0.003515732
460.7083 | 0.002900479
460.7292 | 0.003515732
460.75 | 0.002724693
460.7708 | 0.002461013
460.7917 | 0.003691519
460.8125 | 0.001933653
460.8333 | 0.004043092
460.8542 | 0.002636799
460.875 | 0.001845759
460.8958 | 0.001494186
460.9167 | 0.001406293
460.9375 | 0.004658345
460.9583 | 0.003515732
460.9792 | 0.002724693
461 | 0.002109439
461.0208 | 0.002812586
461.0417 | 0.002197333
461.0625 | 0.002197333
461.0833 | 0.002197333
461.1042 | 0.001845759
461.125 | 0.0006152532
461.1458 | 0.002109439
461.1667 | 0.002197333
461.1875 | 0.002109439
461.2083 | -0.0003515732
461.2292 | 0.001142613
461.25 | 0.001845759
461.2708 | 0.001142613
461.2917 | 0.0007031465
461.3125 | 0.0007910398
461.3333 | 0.001142613
461.3542 | 0.001669973
461.375 | 0.0013184
461.3958 | 0.0007910398
461.4167 | 0.001142613
461.4375 | 0
461.4583 | -0.0002636799
461.4792 | 0.0001757866
461.5 | 0.0007031465
461.5208 | 0.0003515732
461.5417 | 0.0002636799
461.5625 | 0.0013184
461.5833 | 0.0009668264
461.6042 | 0.001494186
461.625 | -0.0004394665
461.6458 | 0.0013184
461.6667 | 0.0007031465
461.6875 | 0.0002636799
461.7083 | 0.00158208
461.7292 | 0.0003515732
461.75 | 0.0005273598
461.7708 | 0.0002636799
461.7917 | 0.0004394665
461.8125 | -0.0001757866
461.8333 | 0.0007031465
461.8542 | 0
461.875 | 0.0006152532
461.8958 | 0.0006152532
461.9167 | -0.0007031465
461.9375 | -0.0003515732
461.9583 | 0.0006152532
461.9792 | 0.0007910398
462 | -0.0005273598
462.0208 | 0.00105472
462.0417 | 0.00105472
462.0625 | 0.001757866
462.0833 | 0.0003515732
462.1042 | -0.0002636799
462.125 | -0.0007031465
462.1458 | -0.0003515732
462.1667 | 0.0004394665
462.1875 | 0.0001757866
462.2083 | -0.001230506
462.2292 | -0.0009668264
462.25 | -0.001933653
462.2708 | -0.002285226
462.2917 | -0.001142613
462.3125 | -0.0001757866
462.3333 | -0.0007910398
462.3542 | -0.001142613
462.375 | -0.002197333
462.3958 | -0.001757866
462.4167 | -0.001494186
462.4375 | -0.002988372
462.4583 | -0.002021546
462.4792 | -0.002461013
462.5 | -0.002724693
462.5208 | -0.002812586
462.5417 | -0.001933653
462.5625 | -0.002636799
462.5833 | -0.002197333
462.6042 | -0.003603626
462.625 | -0.002988372
462.6458 | -0.002461013
462.6667 | -0.002724693
462.6875 | -0.003164159
462.7083 | -0.003691519
462.7292 | -0.003779412
462.75 | -0.004130985
462.7708 | -0.004482559
462.7917 | -0.004218879
462.8125 | -0.003691519
462.8333 | -0.004658345
462.8542 | -0.003955199
462.875 | -0.005537278
462.8958 | -0.005185705
462.9167 | -0.004746239
462.9375 | -0.005185705
462.9583 | -0.005625172
462.9792 | -0.006504105
463 | -0.005273598
463.0208 | -0.006767785
463.0417 | -0.005713065
463.0625 | -0.004394665
463.0833 | -0.004130985
463.1042 | -0.006504105
463.125 | -0.005713065
463.1458 | -0.005449385
463.1667 | -0.005625172
463.1875 | -0.005185705
463.2083 | -0.005888852
463.2292 | -0.004658345
463.25 | -0.005273598
463.2708 | -0.005976745
463.2917 | -0.005273598
463.3125 | -0.006064638
463.3333 | -0.004746239
463.3542 | -0.006064638
463.375 | -0.005976745
463.3958 | -0.004834132
463.4167 | -0.005713065
463.4375 | -0.006152532
463.4583 | -0.006504105
463.4792 | -0.006064638
463.5 | -0.005185705
463.5208 | -0.006240425
463.5417 | -0.006416211
463.5625 | -0.006328318
463.5833 | -0.006240425
463.6042 | -0.006504105
463.625 | -0.007119358
463.6458 | -0.006943571
463.6667 | -0.007998291
463.6875 | -0.007822504
463.7083 | -0.007646718
463.7292 | -0.007998291
463.75 | -0.007119358
463.7708 | -0.008613544
463.7917 | -0.007558824
463.8125 | -0.008525651
463.8333 | -0.007822504
463.8542 | -0.008701437
463.875 | -0.008349864
463.8958 | -0.008525651
463.9167 | -0.008965117
463.9375 | -0.009492477
463.9583 | -0.009228797
463.9792 | -0.009140904
464 | -0.0104593
464.0208 | -0.00984405
464.0417 | -0.00958037
464.0625 | -0.009053011
464.0833 | -0.01028352
464.1042 | -0.00984405
464.125 | -0.01019562
464.1458 | -0.01037141
464.1667 | -0.01195349
464.1875 | -0.009404584
464.2083 | -0.01019562
464.2292 | -0.01239296
464.25 | -0.0117777
464.2708 | -0.01125034
464.2917 | -0.0130961
464.3125 | -0.01256874
464.3333 | -0.01160192
464.3542 | -0.0118656
464.375 | -0.01362346
464.3958 | -0.01239296
464.4167 | -0.01265664
464.4375 | -0.01292032
464.4583 | -0.01388714
464.4792 | -0.01362346
464.5 | -0.01256874
464.5208 | -0.01300821
464.5417 | -0.01406293
464.5625 | -0.01283242
464.5833 | -0.01274453
464.6042 | -0.0145024
464.625 | -0.01300821
464.6458 | -0.01274453
464.6667 | -0.01388714
464.6875 | -0.01256874
464.7083 | -0.01388714
464.7292 | -0.01230506
464.75 | -0.01406293
464.7708 | -0.01212928
464.7917 | -0.01256874
464.8125 | -0.01459029
464.8333 | -0.01362346
464.8542 | -0.01432661
464.875 | -0.01292032
464.8958 | -0.01212928
464.9167 | -0.01300821
464.9375 | -0.01274453
464.9583 | -0.01265664
464.9792 | -0.01371136
465 | -0.0145024
465.0208 | -0.01327189
465.0417 | -0.01432661
465.0625 | -0.01274453
465.0833 | -0.01388714
465.1042 | -0.01362346
465.125 | -0.01423872
465.1458 | -0.01494186
465.1667 | -0.01423872
465.1875 | -0.01564501
465.2083 | -0.01529344
465.2292 | -0.01467818
465.25 | -0.01388714
465.2708 | -0.01520554
465.2917 | -0.01485397
465.3125 | -0.01634816
465.3333 | -0.01529344
465.3542 | -0.01511765
465.375 | -0.01476608
465.3958 | -0.01634816
465.4167 | -0.01511765
465.4375 | -0.01511765
465.4583 | -0.01634816
465.4792 | -0.01643605
465.5 | -0.0170513
465.5208 | -0.01555712
465.5417 | -0.01538133
465.5625 | -0.01590869
465.5833 | -0.01626026
465.6042 | -0.01634816
465.625 | -0.01757866
465.6458 | -0.01608448
465.6667 | -0.01669973
465.6875 | -0.01661184
465.7083 | -0.01652394
465.7292 | -0.01634816
465.75 | -0.01828181
465.7708 | -0.01819391
465.7917 | -0.01652394
465.8125 | -0.01643605
465.8333 | -0.01801813
465.8542 | -0.01749077
465.875 | -0.01643605
465.8958 | -0.01713919
465.9167 | -0.01828181
465.9375 | -0.01775445
465.9583 | -0.01669973
465.9792 | -0.01713919
466 | -0.01740287
466.0208 | -0.01520554
466.0417 | -0.01669973
466.0625 | -0.01652394
466.0833 | -0.0170513
466.1042 | -0.01669973
466.125 | -0.01590869
466.1458 | -0.01722709
466.1667 | -0.01502976
466.1875 | -0.0170513
466.2083 | -0.01626026
466.2292 | -0.01634816
466.25 | -0.01661184
466.2708 | -0.01608448
466.2917 | -0.01555712
466.3125 | -0.01626026
466.3333 | -0.0170513
466.3542 | -0.01643605
466.375 | -0.01652394
466.3958 | -0.01494186
466.4167 | -0.01511765
466.4375 | -0.01546922
466.4583 | -0.01608448
466.4792 | -0.01564501
466.5 | -0.01546922
466.5208 | -0.01599658
466.5417 | -0.01599658
466.5625 | -0.01546922
466.5833 | -0.01652394
466.6042 | -0.01538133
466.625 | -0.01520554
466.6458 | -0.01520554
466.6667 | -0.01511765
466.6875 | -0.01617237
466.7083 | -0.01502976
466.7292 | -0.01626026
466.75 | -0.0170513
466.7708 | -0.01643605
466.7917 | -0.0158208
466.8125 | -0.01643605
466.8333 | -0.01634816
466.8542 | -0.01599658
466.875 | -0.01678762
466.8958 | -0.01626026
466.9167 | -0.01634816
466.9375 | -0.01529344
466.9583 | -0.01669973
466.9792 | -0.01432661
467 | -0.01590869
467.0208 | -0.01529344
467.0417 | -0.0157329
467.0625 | -0.01538133
467.0833 | -0.01353557
467.1042 | -0.01467818
467.125 | -0.0170513
467.1458 | -0.01546922
467.1667 | -0.01626026
467.1875 | -0.01731498
467.2083 | -0.0157329
467.2292 | -0.01406293
467.25 | -0.01687551
467.2708 | -0.01564501
467.2917 | -0.01476608
467.3125 | -0.01731498
467.3333 | -0.01538133
467.3542 | -0.01494186
467.375 | -0.01617237
467.3958 | -0.01661184
467.4167 | -0.01669973
467.4375 | -0.01590869
467.4583 | -0.01661184
467.4792 | -0.01643605
467.5 | -0.01599658
467.5208 | -0.01546922
467.5417 | -0.01546922
467.5625 | -0.01669973
467.5833 | -0.01555712
467.6042 | -0.01546922
467.625 | -0.01626026
467.6458 | -0.0157329
467.6667 | -0.01564501
467.6875 | -0.01538133
467.7083 | -0.01467818
467.7292 | -0.0145024
467.75 | -0.01485397
467.7708 | -0.01502976
467.7917 | -0.01546922
467.8125 | -0.0144145
467.8333 | -0.01283242
467.8542 | -0.01300821
467.875 | -0.01283242
467.8958 | -0.01283242
467.9167 | -0.01283242
467.9375 | -0.01327189
467.9583 | -0.0130961
467.9792 | -0.013184
468 | -0.01371136
468.0208 | -0.01362346
468.0417 | -0.01230506
468.0625 | -0.01265664
468.0833 | -0.01335978
468.1042 | -0.01239296
468.125 | -0.01344768
468.1458 | -0.01248085
468.1667 | -0.01300821
468.1875 | -0.01256874
468.2083 | -0.01265664
468.2292 | -0.01283242
468.25 | -0.01300821
468.2708 | -0.01300821
468.2917 | -0.0118656
468.3125 | -0.01388714
468.3333 | -0.01300821
468.3542 | -0.01230506
468.375 | -0.01274453
468.3958 | -0.01256874
468.4167 | -0.01283242
468.4375 | -0.01265664
468.4583 | -0.01230506
468.4792 | -0.01195349
468.5 | -0.01274453
468.5208 | -0.01300821
468.5417 | -0.01133824
468.5625 | -0.0118656
468.5833 | -0.01195349
468.6042 | -0.0118656
468.625 | -0.01300821
468.6458 | -0.01142613
468.6667 | -0.01125034
468.6875 | -0.01379925
468.7083 | -0.0117777
468.7292 | -0.01142613
468.75 | -0.01239296
468.7708 | -0.01248085
468.7917 | -0.01151402
468.8125 | -0.01204138
468.8333 | -0.01063509
468.8542 | -0.01063509
468.875 | -0.01160192
468.8958 | -0.01072298
468.9167 | -0.01133824
468.9375 | -0.01168981
468.9583 | -0.01098666
468.9792 | -0.01195349
469 | -0.01221717
469.0208 | -0.009053011
469.0417 | -0.01221717
469.0625 | -0.01098666
469.0833 | -0.008525651
469.1042 | -0.01010773
469.125 | -0.009053011
469.1458 | -0.009316691
469.1667 | -0.009492477
469.1875 | -0.01028352
469.2083 | -0.007822504
469.2292 | -0.009756157
469.25 | -0.008877224
469.2708 | -0.009228797
469.2917 | -0.008349864
469.3125 | -0.007822504
469.3333 | -0.007822504
469.3542 | -0.009492477
469.375 | -0.008174078
469.3958 | -0.008261971
469.4167 | -0.007822504
469.4375 | -0.006416211
469.4583 | -0.008086184
469.4792 | -0.007910398
469.5 | -0.006328318
469.5208 | -0.007383038
469.5417 | -0.006855678
469.5625 | -0.005976745
469.5833 | -0.006240425
469.6042 | -0.007646718
469.625 | -0.007031465
469.6458 | -0.006152532
469.6667 | -0.006767785
469.6875 | -0.005976745
469.7083 | -0.007558824
469.7292 | -0.005800958
469.75 | -0.004746239
469.7708 | -0.007031465
469.7917 | -0.006591998
469.8125 | -0.005449385
469.8333 | -0.006152532
469.8542 | -0.006328318
469.875 | -0.005976745
469.8958 | -0.006591998
469.9167 | -0.005009919
469.9375 | -0.005625172
469.9583 | -0.007207251
469.9792 | -0.005800958
470 | -0.005976745
470.0208 | -0.005976745
470.0417 | -0.005361492
470.0625 | -0.004482559
470.0833 | -0.005273598
470.1042 | -0.005537278
470.125 | -0.005449385
470.1458 | -0.006064638
470.1667 | -0.004482559
470.1875 | -0.005713065
470.2083 | -0.005273598
470.2292 | -0.003867306
470.25 | -0.004394665
470.2708 | -0.004658345
470.2917 | -0.005185705
470.3125 | -0.004658345
470.3333 | -0.004218879
470.3542 | -0.005097812
470.375 | -0.005800958
470.3958 | -0.004482559
470.4167 | -0.004218879
470.4375 | -0.005888852
470.4583 | -0.003955199
470.4792 | -0.004746239
470.5 | -0.004746239
470.5208 | -0.003691519
470.5417 | -0.005713065
470.5625 | -0.005537278
470.5833 | -0.002724693
470.6042 | -0.004834132
470.625 | -0.005273598
470.6458 | -0.002812586
470.6667 | -0.004570452
470.6875 | -0.004834132
470.7083 | -0.003515732
470.7292 | -0.004922025
470.75 | -0.003867306
470.7708 | -0.003427839
470.7917 | -0.003955199
470.8125 | -0.004306772
470.8333 | -0.004130985
470.8542 | -0.003339946
470.875 | -0.003955199
470.8958 | -0.004570452
470.9167 | -0.004043092
470.9375 | -0.002373119
470.9583 | -0.003603626
470.9792 | -0.003076266
471 | -0.004130985
471.0208 | -0.004658345
471.0417 | -0.002373119
471.0625 | -0.004482559
471.0833 | -0.005097812
471.1042 | -0.002812586
471.125 | -0.003691519
471.1458 | -0.004394665
471.1667 | -0.003252052
471.1875 | -0.004658345
471.2083 | -0.004130985
471.2292 | -0.003339946
471.25 | -0.004482559
471.2708 | -0.002812586
471.2917 | -0.004482559
471.3125 | -0.003691519
471.3333 | -0.003691519
471.3542 | -0.002812586
471.375 | -0.004043092
471.3958 | -0.004482559
471.4167 | -0.004218879
471.4375 | -0.005273598
471.4583 | -0.003515732
471.4792 | -0.003779412
471.5 | -0.004658345
471.5208 | -0.004218879
471.5417 | -0.004394665
471.5625 | -0.004922025
471.5833 | -0.005273598
471.6042 | -0.004570452
471.625 | -0.004482559
471.6458 | -0.004834132
471.6667 | -0.004570452
471.6875 | -0.005097812
471.7083 | -0.004922025
471.7292 | -0.004482559
471.75 | -0.005713065
471.7708 | -0.004218879
471.7917 | -0.004306772
471.8125 | -0.005800958
471.8333 | -0.004658345
471.8542 | -0.004834132
471.875 | -0.004570452
471.8958 | -0.005449385
471.9167 | -0.005273598
471.9375 | -0.005361492
471.9583 | -0.004570452
471.9792 | -0.003691519
472 | -0.004130985
472.0208 | -0.004306772
472.0417 | -0.003955199
472.0625 | -0.003515732
472.0833 | -0.004746239
472.1042 | -0.004130985
472.125 | -0.006152532
472.1458 | -0.004570452
472.1667 | -0.005185705
472.1875 | -0.005449385
472.2083 | -0.003339946
472.2292 | -0.004746239
472.25 | -0.003076266
472.2708 | -0.004394665
472.2917 | -0.003164159
472.3125 | -0.002461013
472.3333 | -0.003076266
472.3542 | -0.003515732
472.375 | -0.003955199
472.3958 | -0.003427839
472.4167 | -0.003164159
472.4375 | -0.003427839
472.4583 | -0.004130985
472.4792 | -0.002724693
472.5 | -0.002636799
472.5208 | -0.003691519
472.5417 | -0.002109439
472.5625 | -0.002461013
472.5833 | -0.003252052
472.6042 | -0.003867306
472.625 | -0.001845759
472.6458 | -0.002724693
472.6667 | -0.003691519
472.6875 | -0.003691519
472.7083 | -0.003164159
472.7292 | -0.003076266
472.75 | -0.003076266
472.7708 | -0.002812586
472.7917 | -0.004482559
472.8125 | -0.002988372
472.8333 | -0.002812586
472.8542 | -0.003867306
472.875 | -0.002373119
472.8958 | -0.00158208
472.9167 | -0.002988372
472.9375 | -0.002812586
472.9583 | -0.002812586
472.9792 | -0.002197333
473 | -0.002285226
473.0208 | -0.002285226
473.0417 | -0.001494186
473.0625 | -0.001142613
473.0833 | -0.002021546
473.1042 | -0.001230506
473.125 | -0.003252052
473.1458 | -0.002021546
473.1667 | -0.002285226
473.1875 | -0.00105472
473.2083 | -0.0006152532
473.2292 | -0.0007910398
473.25 | -0.0013184
473.2708 | -0.002285226
473.2917 | -0.001230506
473.3125 | -0.002988372
473.3333 | -0.001494186
473.3542 | -0.002197333
473.375 | -0.003515732
473.3958 | -0.001845759
473.4167 | -0.002285226
473.4375 | -0.001933653
473.4583 | -0.001933653
473.4792 | -0.001757866
473.5 | -0.001494186
473.5208 | -0.0013184
473.5417 | -0.0005273598
473.5625 | -0.0004394665
473.5833 | 0
473.6042 | -0.0007031465
473.625 | -0.0003515732
473.6458 | -0.0004394665
473.6667 | -0.0005273598
473.6875 | -8.789331e-05
473.7083 | 0.0005273598
473.7292 | 0.0003515732
473.75 | 0.0001757866
473.7708 | 0.001845759
473.7917 | 0.0007910398
473.8125 | 0.001230506
473.8333 | 0.001933653
473.8542 | 0.0001757866
473.875 | 0.002285226
473.8958 | 0.001757866
473.9167 | 0.002636799
473.9375 | 0.002021546
473.9583 | 0.002724693
473.9792 | 0.001933653
474 | 0.002461013
474.0208 | 0.003076266
474.0417 | 0.002812586
474.0625 | 0.005185705
474.0833 | 0.002988372
474.1042 | 0.002724693
474.125 | 0.002812586
474.1458 | 0.002812586
474.1667 | 0.002636799
474.1875 | 0.003955199
474.2083 | 0.003252052
474.2292 | 0.002548906
474.25 | 0.003164159
474.2708 | 0.003252052
474.2917 | 0.003691519
474.3125 | 0.003955199
474.3333 | 0.004218879
474.3542 | 0.003252052
474.375 | 0.003076266
474.3958 | 0.003252052
474.4167 | 0.002548906
474.4375 | 0.003867306
474.4583 | 0.004394665
474.4792 | 0.004043092
474.5 | 0.004922025
474.5208 | 0.006064638
474.5417 | 0.004394665
474.5625 | 0.004482559
474.5833 | 0.005537278
474.6042 | 0.004746239
474.625 | 0.005097812
474.6458 | 0.004394665
474.6667 | 0.005537278
474.6875 | 0.005713065
474.7083 | 0.006152532
474.7292 | 0.005888852
474.75 | 0.005713065
474.7708 | 0.007734611
474.7917 | 0.006416211
474.8125 | 0.007295145
474.8333 | 0.006767785
474.8542 | 0.006152532
474.875 | 0.006504105
474.8958 | 0.007119358
474.9167 | 0.007031465
474.9375 | 0.007646718
474.9583 | 0.006064638
474.9792 | 0.006064638
475 | 0.006943571
475.0208 | 0.007998291
475.0417 | 0.007470931
475.0625 | 0.008525651
475.0833 | 0.006152532
475.1042 | 0.007646718
475.125 | 0.006767785
475.1458 | 0.007646718
475.1667 | 0.008086184
475.1875 | 0.008261971
475.2083 | 0.007470931
475.2292 | 0.008349864
475.25 | 0.007822504
475.2708 | 0.008437757
475.2917 | 0.007646718
475.3125 | 0.008701437
475.3333 | 0.00984405
475.3542 | 0.0104593
475.375 | 0.01001984
475.3958 | 0.009316691
475.4167 | 0.01019562
475.4375 | 0.0105472
475.4583 | 0.01133824
475.4792 | 0.01010773
475.5 | 0.01116245
475.5208 | 0.01133824
475.5417 | 0.01037141
475.5625 | 0.0105472
475.5833 | 0.01063509
475.6042 | 0.01063509
475.625 | 0.01256874
475.6458 | 0.01089877
475.6667 | 0.01028352
475.6875 | 0.01098666
475.7083 | 0.01089877
475.7292 | 0.01125034
475.75 | 0.01072298
475.7708 | 0.01116245
475.7917 | 0.0105472
475.8125 | 0.0105472
475.8333 | 0.01274453
475.8542 | 0.0105472
475.875 | 0.01116245
475.8958 | 0.01019562
475.9167 | 0.01089877
475.9375 | 0.01168981
475.9583 | 0.01133824
475.9792 | 0.01230506
476 | 0.01028352
476.0208 | 0.01212928
476.0417 | 0.01256874
476.0625 | 0.01221717
476.0833 | 0.01248085
476.1042 | 0.01265664
476.125 | 0.01300821
476.1458 | 0.01195349
476.1667 | 0.01133824
476.1875 | 0.0118656
476.2083 | 0.01098666
476.2292 | 0.0117777
476.25 | 0.01151402
476.2708 | 0.01274453
476.2917 | 0.01230506
476.3125 | 0.0118656
476.3333 | 0.0105472
476.3542 | 0.01292032
476.375 | 0.01239296
476.3958 | 0.01204138
476.4167 | 0.01107456
476.4375 | 0.01212928
476.4583 | 0.0118656
476.4792 | 0.01300821
476.5 | 0.01168981
476.5208 | 0.01283242
476.5417 | 0.01230506
476.5625 | 0.01221717
476.5833 | 0.0130961
476.6042 | 0.01371136
476.625 | 0.01327189
476.6458 | 0.01300821
476.6667 | 0.01388714
476.6875 | 0.0117777
476.7083 | 0.01256874
476.7292 | 0.01230506
476.75 | 0.01248085
476.7708 | 0.01283242
476.7917 | 0.0145024
476.8125 | 0.01344768
476.8333 | 0.01256874
476.8542 | 0.01248085
476.875 | 0.01168981
476.8958 | 0.013184
476.9167 | 0.01212928
476.9375 | 0.01239296
476.9583 | 0.01388714
476.9792 | 0.01335978
477 | 0.01274453
477.0208 | 0.01248085
477.0417 | 0.0117777
477.0625 | 0.01195349
477.0833 | 0.01212928
477.1042 | 0.01168981
477.125 | 0.01160192
477.1458 | 0.01125034
477.1667 | 0.01168981
477.1875 | 0.01221717
477.2083 | 0.01327189
477.2292 | 0.01212928
477.25 | 0.01204138
477.2708 | 0.01107456
477.2917 | 0.01248085
477.3125 | 0.01160192
477.3333 | 0.01089877
477.3542 | 0.01195349
477.375 | 0.01221717
477.3958 | 0.01089877
477.4167 | 0.01063509
477.4375 | 0.01081088
477.4583 | 0.01204138
477.4792 | 0.0118656
477.5 | 0.01028352
477.5208 | 0.01116245
477.5417 | 0.01037141
477.5625 | 0.01010773
477.5833 | 0.01089877
477.6042 | 0.0105472
477.625 | 0.0105472
477.6458 | 0.01072298
477.6667 | 0.009756157
477.6875 | 0.009756157
477.7083 | 0.0104593
477.7292 | 0.01001984
477.75 | 0.009228797
477.7708 | 0.009140904
477.7917 | 0.00958037
477.8125 | 0.0105472
477.8333 | 0.01063509
477.8542 | 0.009316691
477.875 | 0.01037141
477.8958 | 0.009931944
477.9167 | 0.01072298
477.9375 | 0.01037141
477.9583 | 0.007998291
477.9792 | 0.009316691
478 | 0.009756157
478.0208 | 0.009492477
478.0417 | 0.01001984
478.0625 | 0.008965117
478.0833 | 0.008613544
478.1042 | 0.008789331
478.125 | 0.007998291
478.1458 | 0.008349864
478.1667 | 0.007822504
478.1875 | 0.007910398
478.2083 | 0.009492477
478.2292 | 0.008174078
478.25 | 0.008701437
478.2708 | 0.008525651
478.2917 | 0.007558824
478.3125 | 0.008086184
478.3333 | 0.008174078
478.3542 | 0.007646718
478.375 | 0.008437757
478.3958 | 0.007822504
478.4167 | 0.007646718
478.4375 | 0.007910398
478.4583 | 0.006591998
478.4792 | 0.006943571
478.5 | 0.006855678
478.5208 | 0.008613544
478.5417 | 0.007822504
478.5625 | 0.007470931
478.5833 | 0.006328318
478.6042 | 0.006064638
478.625 | 0.007031465
478.6458 | 0.006416211
478.6667 | 0.006943571
478.6875 | 0.005625172
478.7083 | 0.005976745
478.7292 | 0.005888852
478.75 | 0.007031465
478.7708 | 0.005800958
478.7917 | 0.005361492
478.8125 | 0.004570452
478.8333 | 0.005537278
478.8542 | 0.004834132
478.875 | 0.005449385
478.8958 | 0.006240425
478.9167 | 0.005097812
478.9375 | 0.004658345
478.9583 | 0.004306772
478.9792 | 0.004130985
479 | 0.004306772
479.0208 | 0.004043092
479.0417 | 0.003339946
479.0625 | 0.003779412
479.0833 | 0.004482559
479.1042 | 0.003955199
479.125 | 0.003955199
479.1458 | 0.004306772
479.1667 | 0.002988372
479.1875 | 0.003339946
479.2083 | 0.003164159
479.2292 | 0.004570452
479.25 | 0.003076266
479.2708 | 0.001933653
479.2917 | 0.004306772
479.3125 | 0.001845759
479.3333 | 0.002724693
479.3542 | 0.002724693
479.375 | 0.001933653
479.3958 | 0.003339946
479.4167 | 0.002461013
479.4375 | 0.001933653
479.4583 | 0.003427839
479.4792 | 0.003427839
479.5 | 0.002636799
479.5208 | 0.002548906
479.5417 | 0.001230506
479.5625 | 0.001757866
479.5833 | 0.002021546
479.6042 | 0.002197333
479.625 | 0.002724693
479.6458 | 0.001669973
479.6667 | 0.001494186
479.6875 | 0.003076266
479.7083 | 0.001494186
479.7292 | 0.002021546
479.75 | 0.002812586
479.7708 | 0.0013184
479.7917 | 0.001406293
479.8125 | 0.00105472
479.8333 | 0.0006152532
479.8542 | 0.001933653
479.875 | 0.0009668264
479.8958 | 0.00105472
479.9167 | 0.002812586
479.9375 | 0.0007031465
479.9583 | -0.0003515732
479.9792 | 0.002812586
480 | -0.0004394665
480.0208 | 0.002461013
480.0417 | 8.789331e-05
480.0625 | 0.002285226
480.0833 | 0.001494186
480.1042 | 8.789331e-05
480.125 | -0.0006152532
480.1458 | 0.0006152532
480.1667 | 0
480.1875 | -0.001406293
480.2083 | 0.0004394665
480.2292 | -0.001933653
480.25 | 0.0002636799
480.2708 | -0.0001757866
480.2917 | -0.001230506
480.3125 | 0.0006152532
480.3333 | -0.0004394665
480.3542 | -0.001494186
480.375 | -0.002109439
480.3958 | -0.0002636799
480.4167 | -0.0008789331
480.4375 | -0.002021546
480.4583 | -0.0002636799
480.4792 | 0.0002636799
480.5 | -0.001757866
480.5208 | -0.0007031465
480.5417 | -0.001757866
480.5625 | -0.003076266
480.5833 | -0.001230506
480.6042 | -0.001406293
480.625 | -0.002197333
480.6458 | -0.001757866
480.6667 | -0.002812586
480.6875 | -0.001933653
480.7083 | -0.001933653
480.7292 | -0.001845759
480.75 | -0.002988372
480.7708 | -0.002548906
480.7917 | -0.001933653
480.8125 | -0.0013184
480.8333 | -0.002461013
480.8542 | -0.001494186
480.875 | -0.002636799
480.8958 | -0.002197333
480.9167 | -0.0013184
480.9375 | -0.003515732
480.9583 | -0.001142613
480.9792 | -0.0006152532
481 | -0.002021546
481.0208 | -0.001669973
481.0417 | -0.0001757866
481.0625 | -0.002636799
481.0833 | -0.001845759
481.1042 | -0.001406293
481.125 | -0.002373119
481.1458 | -0.0002636799
481.1667 | -0.001669973
481.1875 | -0.0006152532
481.2083 | -0.001933653
481.2292 | -0.002548906
481.25 | -0.001933653
481.2708 | -0.001494186
481.2917 | -0.0002636799
481.3125 | -0.001845759
481.3333 | -0.0008789331
481.3542 | -0.0002636799
481.375 | -0.002109439
481.3958 | 8.789331e-05
481.4167 | -0.0006152532
481.4375 | -0.001669973
481.4583 | -0.0001757866
481.4792 | -0.001494186
481.5 | 0.0003515732
481.5208 | -0.0005273598
481.5417 | -0.00158208
481.5625 | -0.0002636799
481.5833 | -0.0004394665
481.6042 | 0.0002636799
481.625 | 0.0002636799
481.6458 | 0.0004394665
481.6667 | -8.789331e-05
481.6875 | -0.00105472
481.7083 | -0.0001757866
481.7292 | 0.0002636799
481.75 | 0.0007910398
481.7708 | -0.0007910398
481.7917 | 0
481.8125 | -0.0004394665
481.8333 | -0.0001757866
481.8542 | 0
481.875 | -0.0013184
481.8958 | -0.001142613
481.9167 | -8.789331e-05
481.9375 | 0.0013184
481.9583 | 0.001757866
481.9792 | -0.0004394665
482 | 0
482.0208 | 0.0013184
482.0417 | 0.0006152532
482.0625 | 0.00158208
482.0833 | 0.001933653
482.1042 | 0.0001757866
482.125 | 0.001230506
482.1458 | -8.789331e-05
482.1667 | 0.0007031465
482.1875 | 0.002021546
482.2083 | 0.0001757866
482.2292 | 0.0003515732
482.25 | 0.0013184
482.2708 | 0.002373119
482.2917 | 0.002461013
482.3125 | 0.00158208
482.3333 | 0.001406293
482.3542 | 0.002021546
482.375 | 0.0013184
482.3958 | 0.002900479
482.4167 | 0.002548906
482.4375 | 0.002285226
482.4583 | 0.001230506
482.4792 | 0.003252052
482.5 | 0.003339946
482.5208 | 0.003779412
482.5417 | 0.003252052
482.5625 | 0.003339946
482.5833 | 0.004218879
482.6042 | 0.003603626
482.625 | 0.003515732
482.6458 | 0.004394665
482.6667 | 0.004658345
482.6875 | 0.005713065
482.7083 | 0.004306772
482.7292 | 0.003339946
482.75 | 0.003339946
482.7708 | 0.004834132
482.7917 | 0.005888852
482.8125 | 0.004218879
482.8333 | 0.005009919
482.8542 | 0.004922025
482.875 | 0.004834132
482.8958 | 0.005625172
482.9167 | 0.004130985
482.9375 | 0.006416211
482.9583 | 0.005537278
482.9792 | 0.005537278
483 | 0.004218879
483.0208 | 0.005625172
483.0417 | 0.007295145
483.0625 | 0.007207251
483.0833 | 0.007822504
483.1042 | 0.007295145
483.125 | 0.005537278
483.1458 | 0.007207251
483.1667 | 0.007470931
483.1875 | 0.008086184
483.2083 | 0.006855678
483.2292 | 0.006855678
483.25 | 0.007734611
483.2708 | 0.007207251
483.2917 | 0.007383038
483.3125 | 0.007383038
483.3333 | 0.007295145
483.3542 | 0.007558824
483.375 | 0.007822504
483.3958 | 0.007119358
483.4167 | 0.007207251
483.4375 | 0.006504105
483.4583 | 0.008349864
483.4792 | 0.007646718
483.5 | 0.008789331
483.5208 | 0.007822504
483.5417 | 0.008086184
483.5625 | 0.008086184
483.5833 | 0.009316691
483.6042 | 0.01010773
483.625 | 0.008789331
483.6458 | 0.008174078
483.6667 | 0.009931944
483.6875 | 0.01001984
483.7083 | 0.007734611
483.7292 | 0.009404584
483.75 | 0.009756157
483.7708 | 0.009756157
483.7917 | 0.009931944
483.8125 | 0.01019562
483.8333 | 0.01063509
483.8542 | 0.00958037
483.875 | 0.01001984
483.8958 | 0.0118656
483.9167 | 0.01001984
483.9375 | 0.01072298
483.9583 | 0.01107456
483.9792 | 0.01081088
484 | 0.01081088
484.0208 | 0.01335978
484.0417 | 0.01300821
484.0625 | 0.01239296
484.0833 | 0.01239296
484.1042 | 0.01168981
484.125 | 0.01292032
484.1458 | 0.01256874
484.1667 | 0.01133824
484.1875 | 0.01212928
484.2083 | 0.01283242
484.2292 | 0.01195349
484.25 | 0.01089877
484.2708 | 0.01151402
484.2917 | 0.01160192
484.3125 | 0.0118656
484.3333 | 0.01265664
484.3542 | 0.01168981
484.375 | 0.01195349
484.3958 | 0.01283242
484.4167 | 0.01344768
484.4375 | 0.01300821
484.4583 | 0.01353557
484.4792 | 0.01256874
484.5 | 0.01239296
484.5208 | 0.01327189
484.5417 | 0.013184
484.5625 | 0.01432661
484.5833 | 0.01327189
484.6042 | 0.01344768
484.625 | 0.0130961
484.6458 | 0.01467818
484.6667 | 0.01300821
484.6875 | 0.01502976
484.7083 | 0.01335978
484.7292 | 0.013184
484.75 | 0.01379925
484.7708 | 0.01327189
484.7917 | 0.01256874
484.8125 | 0.013184
484.8333 | 0.01362346
484.8542 | 0.01292032
484.875 | 0.01168981
484.8958 | 0.01371136
484.9167 | 0.01344768
484.9375 | 0.01230506
484.9583 | 0.01265664
484.9792 | 0.01239296
485 | 0.01327189
485.0208 | 0.01371136
485.0417 | 0.01239296
485.0625 | 0.01283242
485.0833 | 0.0130961
485.1042 | 0.013184
485.125 | 0.01300821
485.1458 | 0.01274453
485.1667 | 0.01265664
485.1875 | 0.01344768
485.2083 | 0.01256874
485.2292 | 0.01248085
485.25 | 0.01248085
485.2708 | 0.01248085
485.2917 | 0.01221717
485.3125 | 0.01283242
485.3333 | 0.01230506
485.3542 | 0.01151402
485.375 | 0.0118656
485.3958 | 0.01116245
485.4167 | 0.0118656
485.4375 | 0.01116245
485.4583 | 0.01037141
485.4792 | 0.01116245
485.5 | 0.01195349
485.5208 | 0.01151402
485.5417 | 0.01160192
485.5625 | 0.01142613
485.5833 | 0.01230506
485.6042 | 0.01081088
485.625 | 0.01125034
485.6458 | 0.01063509
485.6667 | 0.01001984
485.6875 | 0.01063509
485.7083 | 0.01028352
485.7292 | 0.01160192
485.75 | 0.01001984
485.7708 | 0.01072298
485.7917 | 0.0104593
485.8125 | 0.009668264
485.8333 | 0.008437757
485.8542 | 0.00958037
485.875 | 0.008613544
485.8958 | 0.0104593
485.9167 | 0.008261971
485.9375 | 0.008086184
485.9583 | 0.008261971
485.9792 | 0.007998291
486 | 0.007383038
486.0208 | 0.008086184
486.0417 | 0.008086184
486.0625 | 0.006591998
486.0833 | 0.006591998
486.1042 | 0.007822504
486.125 | 0.007998291
486.1458 | 0.006855678
486.1667 | 0.007383038
486.1875 | 0.006152532
486.2083 | 0.004746239
486.2292 | 0.006328318
486.25 | 0.005976745
486.2708 | 0.006416211
486.2917 | 0.007031465
486.3125 | 0.005185705
486.3333 | 0.004306772
486.3542 | 0.003691519
486.375 | 0.003603626
486.3958 | 0.003779412
486.4167 | 0.003867306
486.4375 | 0.003427839
486.4583 | 0.003339946
486.4792 | 0.002285226
486.5 | 0.002197333
486.5208 | 0.003076266
486.5417 | 0.002548906
486.5625 | 0.001494186
486.5833 | 0.001230506
486.6042 | 0.0002636799
486.625 | 0.00105472
486.6458 | -0.0005273598
486.6667 | -0.0001757866
486.6875 | 8.789331e-05
486.7083 | -0.001845759
486.7292 | -0.001757866
486.75 | 0.0001757866
486.7708 | -0.0008789331
486.7917 | -0.001230506
486.8125 | -0.001845759
486.8333 | -0.002285226
486.8542 | -0.0009668264
486.875 | -0.002548906
486.8958 | -0.001142613
486.9167 | -0.002021546
486.9375 | -0.002197333
486.9583 | -0.002988372
486.9792 | -0.003339946
487 | -0.002636799
487.0208 | -0.004570452
487.0417 | -0.002109439
487.0625 | -0.004570452
487.0833 | -0.003515732
487.1042 | -0.004218879
487.125 | -0.004834132
487.1458 | -0.004746239
487.1667 | -0.005273598
487.1875 | -0.005097812
487.2083 | -0.005273598
487.2292 | -0.006152532
487.25 | -0.005976745
487.2708 | -0.005009919
487.2917 | -0.005713065
487.3125 | -0.007031465
487.3333 | -0.006855678
487.3542 | -0.007558824
487.375 | -0.006943571
487.3958 | -0.006943571
487.4167 | -0.007383038
487.4375 | -0.008349864
487.4583 | -0.008174078
487.4792 | -0.008174078
487.5 | -0.008789331
487.5208 | -0.008174078
487.5417 | -0.009053011
487.5625 | -0.008437757
487.5833 | -0.009492477
487.6042 | -0.008613544
487.625 | -0.009053011
487.6458 | -0.009931944
487.6667 | -0.01081088
487.6875 | -0.00958037
487.7083 | -0.009756157
487.7292 | -0.01151402
487.75 | -0.01028352
487.7708 | -0.01028352
487.7917 | -0.01125034
487.8125 | -0.0104593
487.8333 | -0.01072298
487.8542 | -0.0117777
487.875 | -0.01221717
487.8958 | -0.01098666
487.9167 | -0.01133824
487.9375 | -0.0117777
487.9583 | -0.01195349
487.9792 | -0.0117777
488 | -0.01168981
488.0208 | -0.01256874
488.0417 | -0.01406293
488.0625 | -0.0130961
488.0833 | -0.0130961
488.1042 | -0.01327189
488.125 | -0.01256874
488.1458 | -0.01353557
488.1667 | -0.01274453
488.1875 | -0.0105472
488.2083 | -0.01292032
488.2292 | -0.01292032
488.25 | -0.0130961
488.2708 | -0.01248085
488.2917 | -0.01300821
488.3125 | -0.01274453
488.3333 | -0.01239296
488.3542 | -0.01467818
488.375 | -0.01327189
488.3958 | -0.01195349
488.4167 | -0.01415082
488.4375 | -0.01221717
488.4583 | -0.01160192
488.4792 | -0.01283242
488.5 | -0.01423872
488.5208 | -0.01116245
488.5417 | -0.01168981
488.5625 | -0.01379925
488.5833 | -0.01327189
488.6042 | -0.01063509
488.625 | -0.01212928
488.6458 | -0.01283242
488.6667 | -0.01125034
488.6875 | -0.01265664
488.7083 | -0.01265664
488.7292 | -0.01160192
488.75 | -0.00984405
488.7708 | -0.01168981
488.7917 | -0.01248085
488.8125 | -0.01089877
488.8333 | -0.01098666
488.8542 | -0.01133824
488.875 | -0.009931944
488.8958 | -0.01133824
488.9167 | -0.01151402
488.9375 | -0.009756157
488.9583 | -0.0105472
488.9792 | -0.01063509
489 | -0.009404584
489.0208 | -0.009053011
489.0417 | -0.007119358
489.0625 | -0.008437757
489.0833 | -0.007822504
489.1042 | -0.009404584
489.125 | -0.007998291
489.1458 | -0.007295145
489.1667 | -0.009053011
489.1875 | -0.007822504
489.2083 | -0.006855678
489.2292 | -0.007646718
489.25 | -0.007734611
489.2708 | -0.006328318
489.2917 | -0.006416211
489.3125 | -0.007119358
489.3333 | -0.006416211
489.3542 | -0.007470931
489.375 | -0.005713065
489.3958 | -0.005713065
489.4167 | -0.003779412
489.4375 | -0.005273598
489.4583 | -0.005097812
489.4792 | -0.003867306
489.5 | -0.004043092
489.5208 | -0.004922025
489.5417 | -0.003515732
489.5625 | -0.002988372
489.5833 | -0.003252052
489.6042 | -0.002900479
489.625 | -0.002461013
489.6458 | -0.003779412
489.6667 | -0.002109439
489.6875 | -0.0013184
489.7083 | -0.002373119
489.7292 | -0.001230506
489.75 | -8.789331e-05
489.7708 | -0.00105472
489.7917 | -0.0007910398
489.8125 | 0.0002636799
489.8333 | 0.00105472
489.8542 | -0.0004394665
489.875 | 0.0001757866
489.8958 | 0.0013184
489.9167 | 0.0006152532
489.9375 | 0.003603626
489.9583 | 0.003955199
489.9792 | 0.002461013
490 | 0.003603626
490.0208 | 0.004746239
490.0417 | 0.003164159
490.0625 | 0.005097812
490.0833 | 0.005185705
490.1042 | 0.005273598
490.125 | 0.004922025
490.1458 | 0.007031465
490.1667 | 0.006679891
490.1875 | 0.006152532
490.2083 | 0.008701437
490.2292 | 0.007734611
490.25 | 0.008086184
490.2708 | 0.01010773
490.2917 | 0.009228797
490.3125 | 0.008174078
490.3333 | 0.009404584
490.3542 | 0.01089877
490.375 | 0.008086184
490.3958 | 0.01133824
490.4167 | 0.01256874
490.4375 | 0.01028352
490.4583 | 0.01195349
490.4792 | 0.01344768
490.5 | 0.01256874
490.5208 | 0.0118656
490.5417 | 0.013184
490.5625 | 0.01344768
490.5833 | 0.01353557
490.6042 | 0.0158208
490.625 | 0.01467818
490.6458 | 0.01362346
490.6667 | 0.01643605
490.6875 | 0.01564501
490.7083 | 0.01520554
490.7292 | 0.01590869
490.75 | 0.01713919
490.7708 | 0.01520554
490.7917 | 0.01757866
490.8125 | 0.01775445
490.8333 | 0.01617237
490.8542 | 0.01889706
490.875 | 0.01845759
490.8958 | 0.01749077
490.9167 | 0.01819391
490.9375 | 0.01801813
490.9583 | 0.01801813
490.9792 | 0.01951231
491 | 0.01977599
491.0208 | 0.0196881
491.0417 | 0.02083071
491.0625 | 0.02250069
491.0833 | 0.01995178
491.1042 | 0.0210065
491.125 | 0.02109439
491.1458 | 0.02153386
491.1667 | 0.02346751
491.1875 | 0.02127018
491.2083 | 0.02197333
491.2292 | 0.02258858
491.25 | 0.02170965
491.2708 | 0.02320383
491.2917 | 0.02214911
491.3125 | 0.02320383
491.3333 | 0.02381909
491.3542 | 0.02346751
491.375 | 0.02267647
491.3958 | 0.02408277
491.4167 | 0.02461013
491.4375 | 0.0236433
491.4583 | 0.02408277
491.4792 | 0.02390698
491.5 | 0.02417066
491.5208 | 0.02566485
491.5417 | 0.02601642
491.5625 | 0.02698325
491.5833 | 0.0275985
491.6042 | 0.02742271
491.625 | 0.02707114
491.6458 | 0.02654378
491.6667 | 0.02909268
491.6875 | 0.02838954
491.7083 | 0.0289169
491.7292 | 0.02909268
491.75 | 0.02795007
491.7708 | 0.02874111
491.7917 | 0.02751061
491.8125 | 0.02926847
491.8333 | 0.02812586
491.8542 | 0.0289169
491.875 | 0.02918058
491.8958 | 0.02874111
491.9167 | 0.02926847
491.9375 | 0.02944426
491.9583 | 0.02847743
491.9792 | 0.02926847
492 | 0.02856532
492.0208 | 0.02900479
492.0417 | 0.0301474
492.0625 | 0.02856532
492.0833 | 0.02944426
492.1042 | 0.02918058
492.125 | 0.02997162
492.1458 | 0.03041108
492.1667 | 0.02909268
492.1875 | 0.03005951
492.2083 | 0.0314658
492.2292 | 0.03137791
492.25 | 0.03102634
492.2708 | 0.03102634
492.2917 | 0.03164159
492.3125 | 0.03120212
492.3333 | 0.03120212
492.3542 | 0.0315537
492.375 | 0.03234474
492.3958 | 0.03199316
492.4167 | 0.0301474
492.4375 | 0.03225684
492.4583 | 0.03164159
492.4792 | 0.03243263
492.5 | 0.03260842
492.5208 | 0.03172948
492.5417 | 0.03243263
492.5625 | 0.03243263
492.5833 | 0.03164159
492.6042 | 0.03137791
492.625 | 0.03322367
492.6458 | 0.0328721
492.6667 | 0.03208106
492.6875 | 0.03339946
492.7083 | 0.03339946
492.7292 | 0.03445418
492.75 | 0.03295999
492.7708 | 0.0327842
492.7917 | 0.03331156
492.8125 | 0.03313578
492.8333 | 0.03322367
492.8542 | 0.03295999
492.875 | 0.03225684
492.8958 | 0.03120212
492.9167 | 0.03348735
492.9375 | 0.03392682
492.9583 | 0.03304788
492.9792 | 0.03331156
493 | 0.03295999
493.0208 | 0.03462996
493.0417 | 0.03348735
493.0625 | 0.0341026
493.0833 | 0.03348735
493.1042 | 0.03427839
493.125 | 0.03313578
493.1458 | 0.03216895
493.1667 | 0.03383892
493.1875 | 0.03366314
493.2083 | 0.03392682
493.2292 | 0.03436628
493.25 | 0.03339946
493.2708 | 0.03216895
493.2917 | 0.03357524
493.3125 | 0.03313578
493.3333 | 0.03383892
493.3542 | 0.03375103
493.375 | 0.0327842
493.3958 | 0.03489364
493.4167 | 0.03313578
493.4375 | 0.03269631
493.4583 | 0.03322367
493.4792 | 0.0328721
493.5 | 0.03383892
493.5208 | 0.03357524
493.5417 | 0.03445418
493.5625 | 0.0328721
493.5833 | 0.03181738
493.6042 | 0.03172948
493.625 | 0.03322367
493.6458 | 0.03216895
493.6667 | 0.03208106
493.6875 | 0.03260842
493.7083 | 0.03269631
493.7292 | 0.0327842
493.75 | 0.0315537
493.7708 | 0.03243263
493.7917 | 0.03208106
493.8125 | 0.03225684
493.8333 | 0.03137791
493.8542 | 0.03032319
493.875 | 0.03181738
493.8958 | 0.03102634
493.9167 | 0.03032319
493.9375 | 0.02979583
493.9583 | 0.03085055
493.9792 | 0.0302353
494 | 0.0302353
494.0208 | 0.03067476
494.0417 | 0.02997162
494.0625 | 0.02970794
494.0833 | 0.02979583
494.1042 | 0.02944426
494.125 | 0.02988372
494.1458 | 0.02970794
494.1667 | 0.02935636
494.1875 | 0.02926847
494.2083 | 0.02926847
494.2292 | 0.02953215
494.25 | 0.02830164
494.2708 | 0.02874111
494.2917 | 0.02847743
494.3125 | 0.02751061
494.3333 | 0.02830164
494.3542 | 0.02680746
494.375 | 0.02663167
494.3958 | 0.02803797
494.4167 | 0.02645589
494.4375 | 0.02645589
494.4583 | 0.02548906
494.4792 | 0.02619221
494.5 | 0.02601642
494.5208 | 0.02707114
494.5417 | 0.02689535
494.5625 | 0.0249617
494.5833 | 0.02557695
494.6042 | 0.02548906
494.625 | 0.02513749
494.6458 | 0.02592853
494.6667 | 0.02610431
494.6875 | 0.02461013
494.7083 | 0.02584063
494.7292 | 0.02452223
494.75 | 0.02399487
494.7708 | 0.02425855
494.7917 | 0.02285226
494.8125 | 0.02258858
494.8333 | 0.02390698
494.8542 | 0.02355541
494.875 | 0.02294015
494.8958 | 0.02355541
494.9167 | 0.02223701
494.9375 | 0.0223249
494.9583 | 0.02206122
494.9792 | 0.01960021
495 | 0.02030335
495.0208 | 0.02083071
495.0417 | 0.02074282
495.0625 | 0.02039125
495.0833 | 0.02039125
495.1042 | 0.02003967
495.125 | 0.01942442
495.1458 | 0.01960021
495.1667 | 0.02065493
495.1875 | 0.01898495
495.2083 | 0.01845759
495.2292 | 0.01977599
495.25 | 0.01793023
495.2708 | 0.01863338
495.2917 | 0.01828181
495.3125 | 0.01722709
495.3333 | 0.01810602
495.3542 | 0.01784234
495.375 | 0.01696341
495.3958 | 0.01784234
495.4167 | 0.01784234
495.4375 | 0.01784234
495.4583 | 0.01687551
495.4792 | 0.01652394
495.5 | 0.01678762
495.5208 | 0.01590869
495.5417 | 0.01634816
495.5625 | 0.0157329
495.5833 | 0.01643605
495.6042 | 0.01379925
495.625 | 0.01608448
495.6458 | 0.0157329
495.6667 | 0.01423872
495.6875 | 0.01335978
495.7083 | 0.01467818
495.7292 | 0.0145024
495.75 | 0.01467818
495.7708 | 0.0130961
495.7917 | 0.01362346
495.8125 | 0.01327189
495.8333 | 0.0130961
495.8542 | 0.0145024
495.875 | 0.0118656
495.8958 | 0.0130961
495.9167 | 0.0130961
495.9375 | 0.01283242
495.9583 | 0.01230506
495.9792 | 0.01283242
496 | 0.01248085
496.0208 | 0.0130961
496.0417 | 0.01133824
496.0625 | 0.01265664
496.0833 | 0.01204138
496.1042 | 0.01125034
496.125 | 0.01239296
496.1458 | 0.01204138
496.1667 | 0.01151402
496.1875 | 0.01221717
496.2083 | 0.0130961
496.2292 | 0.01168981
496.25 | 0.01195349
496.2708 | 0.0117777
496.2917 | 0.01081088
496.3125 | 0.01133824
496.3333 | 0.01010773
496.3542 | 0.01300821
496.375 | 0.01072298
496.3958 | 0.01151402
496.4167 | 0.009756157
496.4375 | 0.0117777
496.4583 | 0.01151402
496.4792 | 0.01072298
496.5 | 0.0104593
496.5208 | 0.0104593
496.5417 | 0.01028352
496.5625 | 0.01089877
496.5833 | 0.01037141
496.6042 | 0.01160192
496.625 | 0.01142613
496.6458 | 0.01063509
496.6667 | 0.01037141
496.6875 | 0.01107456
496.7083 | 0.01072298
496.7292 | 0.01142613
496.75 | 0.01019562
496.7708 | 0.009756157
496.7917 | 0.009931944
496.8125 | 0.01116245
496.8333 | 0.01081088
496.8542 | 0.01133824
496.875 | 0.01116245
496.8958 | 0.01142613
496.9167 | 0.01125034
496.9375 | 0.0117777
496.9583 | 0.01239296
496.9792 | 0.01116245
497 | 0.0117777
497.0208 | 0.01072298
497.0417 | 0.01063509
497.0625 | 0.01204138
497.0833 | 0.01230506
497.1042 | 0.01168981
497.125 | 0.0118656
497.1458 | 0.01204138
497.1667 | 0.01160192
497.1875 | 0.01230506
497.2083 | 0.01248085
497.2292 | 0.01168981
497.25 | 0.01256874
497.2708 | 0.01335978
497.2917 | 0.01283242
497.3125 | 0.01415082
497.3333 | 0.01494186
497.3542 | 0.01335978
497.375 | 0.01300821
497.3958 | 0.01415082
497.4167 | 0.01459029
497.4375 | 0.01344768
497.4583 | 0.01423872
497.4792 | 0.01590869
497.5 | 0.01476608
497.5208 | 0.01494186
497.5417 | 0.01546922
497.5625 | 0.01476608
497.5833 | 0.01564501
497.6042 | 0.01538133
497.625 | 0.01617237
497.6458 | 0.01599658
497.6667 | 0.01608448
497.6875 | 0.01740287
497.7083 | 0.01740287
497.7292 | 0.01731498
497.75 | 0.01828181
497.7708 | 0.01696341
497.7917 | 0.01722709
497.8125 | 0.01889706
497.8333 | 0.01863338
497.8542 | 0.01863338
497.875 | 0.01863338
497.8958 | 0.01960021
497.9167 | 0.01960021
497.9375 | 0.0196881
497.9583 | 0.01933653
497.9792 | 0.01986389
498 | 0.02030335
498.0208 | 0.02091861
498.0417 | 0.01977599
498.0625 | 0.02039125
498.0833 | 0.02109439
498.1042 | 0.02109439
498.125 | 0.02153386
498.1458 | 0.02135807
498.1667 | 0.02214911
498.1875 | 0.02214911
498.2083 | 0.02302805
498.2292 | 0.0236433
498.25 | 0.02162175
498.2708 | 0.02250069
498.2917 | 0.0249617
498.3125 | 0.02443434
498.3333 | 0.02592853
498.3542 | 0.02223701
498.375 | 0.02302805
498.3958 | 0.02707114
498.4167 | 0.02461013
498.4375 | 0.02557695
498.4583 | 0.02575274
498.4792 | 0.02671957
498.5 | 0.02601642
498.5208 | 0.0262801
498.5417 | 0.02768639
498.5625 | 0.02724693
498.5833 | 0.02795007
498.6042 | 0.02830164
498.625 | 0.0262801
498.6458 | 0.02768639
498.6667 | 0.02786218
498.6875 | 0.02856532
498.7083 | 0.02979583
498.7292 | 0.0301474
498.75 | 0.02909268
498.7708 | 0.02997162
498.7917 | 0.02874111
498.8125 | 0.03067476
498.8333 | 0.03199316
498.8542 | 0.0302353
498.875 | 0.02997162
498.8958 | 0.03137791
498.9167 | 0.03137791
498.9375 | 0.0314658
498.9583 | 0.03260842
498.9792 | 0.03190527
499 | 0.03313578
499.0208 | 0.03471786
499.0417 | 0.03471786
499.0625 | 0.0314658
499.0833 | 0.03515732
499.1042 | 0.03498154
499.125 | 0.03366314
499.1458 | 0.03577258
499.1667 | 0.03594836
499.1875 | 0.03577258
499.2083 | 0.03744255
499.2292 | 0.03568468
499.25 | 0.03594836
499.2708 | 0.0380578
499.2917 | 0.03761834
499.3125 | 0.03770623
499.3333 | 0.03735466
499.3542 | 0.03832148
499.375 | 0.03709098
499.3958 | 0.03902463
499.4167 | 0.03665151
499.4375 | 0.03911252
499.4583 | 0.03911252
499.4792 | 0.03884884
499.5 | 0.03840938
499.5208 | 0.03990356
499.5417 | 0.03858516
499.5625 | 0.03849727
499.5833 | 0.04060671
499.6042 | 0.0393762
499.625 | 0.04051881
499.6458 | 0.04166143
499.6667 | 0.03981567
499.6875 | 0.03981567
499.7083 | 0.04218879
499.7292 | 0.03963988
499.75 | 0.04034303
499.7708 | 0.04148564
499.7917 | 0.04078249
499.8125 | 0.04087039
499.8333 | 0.04183721
499.8542 | 0.04060671
499.875 | 0.04148564
499.8958 | 0.04306772
499.9167 | 0.04157353
499.9375 | 0.04236457
499.9583 | 0.04368297
499.9792 | 0.04148564