447.5625 | 0.1559227
447.5833 | 0.1543406
447.6042 | 0.1512644
447.625 | 0.1497702
447.6458 | 0.149067
447.6667 | 0.1473971
447.6875 | 0.1467818
447.7083 | 0.145024
447.7292 | 0.1423872
447.75 | 0.1429145
447.7708 | 0.1411567
447.7917 | 0.1386956
447.8125 | 0.138432
447.8333 | 0.1393109
447.8542 | 0.1379046
447.875 | 0.1351799
447.8958 | 0.1360588
447.9167 | 0.1335099
447.9375 | 0.1319279
447.9583 | 0.1327189
447.9792 | 0.1313126
448 | 0.1312247
448.0208 | 0.1298184
448.0417 | 0.1294668
448.0625 | 0.1288516
448.0833 | 0.1294668
448.1042 | 0.1278848
448.125 | 0.1262148
448.1458 | 0.1255116
448.1667 | 0.1248085
448.1875 | 0.1248964
448.2083 | 0.124369
448.2292 | 0.1244569
448.25 | 0.124369
448.2708 | 0.1258632
448.2917 | 0.1250722
448.3125 | 0.1265664
448.3333 | 0.1251601
448.3542 | 0.1249843
448.375 | 0.125248
448.3958 | 0.1250722
448.4167 | 0.1234901
448.4375 | 0.1255995
448.4583 | 0.1246327
448.4792 | 0.1234901
448.5 | 0.1237538
448.5208 | 0.1228748
448.5417 | 0.1220838
448.5625 | 0.1224354
448.5833 | 0.1232264
448.6042 | 0.1207654
448.625 | 0.121117
448.6458 | 0.1207654
448.6667 | 0.1195349
448.6875 | 0.1183044
448.7083 | 0.1190075
448.7292 | 0.1168981
448.75 | 0.1167223
448.7708 | 0.1166344
448.7917 | 0.114525
448.8125 | 0.1134703
448.8333 | 0.1116245
448.8542 | 0.1118003
448.875 | 0.1092514
448.8958 | 0.1092514
448.9167 | 0.1077572
448.9375 | 0.1064388
448.9583 | 0.1055599
448.9792 | 0.1047688
449 | 0.1047688
449.0208 | 0.1032746
449.0417 | 0.09879208
449.0625 | 0.1020441
449.0833 | 0.09993469
449.1042 | 0.09747368
449.125 | 0.09791314
449.1458 | 0.09527635
449.1667 | 0.09545213
449.1875 | 0.09448531
449.2083 | 0.09536424
449.2292 | 0.09448531
449.25 | 0.09430952
449.2708 | 0.09123325
449.2917 | 0.09220008
449.3125 | 0.09123325
449.3333 | 0.0919364
449.3542 | 0.09246376
449.375 | 0.09220008
449.3958 | 0.09167272
449.4167 | 0.09053011
449.4375 | 0.09035432
449.4583 | 0.09079379
449.4792 | 0.09035432
449.5 | 0.09079379
449.5208 | 0.09228797
449.5417 | 0.09211219
449.5625 | 0.09246376
449.5833 | 0.09281533
449.6042 | 0.09211219
449.625 | 0.09202429
449.6458 | 0.09351848
449.6667 | 0.09343059
449.6875 | 0.09518845
449.7083 | 0.09659474
449.7292 | 0.09536424
449.75 | 0.09624317
449.7708 | 0.09721
449.7917 | 0.09773736
449.8125 | 0.09808893
449.8333 | 0.09914365
449.8542 | 0.09923154
449.875 | 0.1001105
449.8958 | 0.1008136
449.9167 | 0.1000226
449.9375 | 0.1007257
449.9583 | 0.1016926
449.9792 | 0.1014289
450 | 0.1031867
450.0208 | 0.1027473
450.0417 | 0.1028352
450.0625 | 0.1031867
450.0833 | 0.1040657
450.1042 | 0.1029231
450.125 | 0.1032746
450.1458 | 0.1044172
450.1667 | 0.1036262
450.1875 | 0.1028352
450.2083 | 0.1040657
450.2292 | 0.102132
450.25 | 0.1030988
450.2708 | 0.1050325
450.2917 | 0.1027473
450.3125 | 0.103802
450.3333 | 0.1048567
450.3542 | 0.1036262
450.375 | 0.1033625
450.3958 | 0.1037141
450.4167 | 0.1029231
450.4375 | 0.1014289
450.4583 | 0.1014289
450.4792 | 0.1033625
450.5 | 0.1004621
450.5208 | 0.1029231
450.5417 | 0.1019562
450.5625 | 0.101341
450.5833 | 0.1028352
450.6042 | 0.1025715
450.625 | 0.1014289
450.6458 | 0.103011
450.6667 | 0.1024836
450.6875 | 0.1039778
450.7083 | 0.1047688
450.7292 | 0.1039778
450.75 | 0.1059993
450.7708 | 0.1064388
450.7917 | 0.1057356
450.8125 | 0.1081967
450.8333 | 0.1100424
450.8542 | 0.1085482
450.875 | 0.1100424
450.8958 | 0.1113608
450.9167 | 0.112064
450.9375 | 0.1116245
450.9583 | 0.1129429
450.9792 | 0.1135582
451 | 0.1150523
451.0208 | 0.1168981
451.0417 | 0.1197107
451.0625 | 0.119447
451.0833 | 0.1203259
451.1042 | 0.1220838
451.125 | 0.1232264
451.1458 | 0.1248964
451.1667 | 0.1259511
451.1875 | 0.12683
451.2083 | 0.1287637
451.2292 | 0.1294668
451.25 | 0.1303458
451.2708 | 0.1314884
451.2917 | 0.1319279
451.3125 | 0.1340373
451.3333 | 0.1357952
451.3542 | 0.1357073
451.375 | 0.1352678
451.3958 | 0.137553
451.4167 | 0.1389593
451.4375 | 0.1376409
451.4583 | 0.1395746
451.4792 | 0.1406293
451.5 | 0.1412445
451.5208 | 0.1408051
451.5417 | 0.1412445
451.5625 | 0.1420356
451.5833 | 0.1431782
451.6042 | 0.1427387
451.625 | 0.1418598
451.6458 | 0.1429145
451.6667 | 0.1445845
451.6875 | 0.1427387
451.7083 | 0.1451997
451.7292 | 0.144145
451.75 | 0.1477486
451.7708 | 0.1453755
451.7917 | 0.1439692
451.8125 | 0.1449361
451.8333 | 0.1463424
451.8542 | 0.145815
451.875 | 0.1457271
451.8958 | 0.1451119
451.9167 | 0.1446724
451.9375 | 0.1475729
451.9583 | 0.1468697
451.9792 | 0.1456392
452 | 0.1468697
452.0208 | 0.1472213
452.0417 | 0.1467818
452.0625 | 0.1462545
452.0833 | 0.149067
452.1042 | 0.1486276
452.125 | 0.1481881
452.1458 | 0.1491549
452.1667 | 0.1496823
452.1875 | 0.1508249
452.2083 | 0.1505612
452.2292 | 0.1501218
452.25 | 0.1521433
452.2708 | 0.1533738
452.2917 | 0.1528465
452.3125 | 0.1531101
452.3333 | 0.1554833
452.3542 | 0.1553954
452.375 | 0.1566259
452.3958 | 0.1566259
452.4167 | 0.1563622
452.4375 | 0.1591748
452.4583 | 0.1607569
452.4792 | 0.1600537
452.5 | 0.1617237
452.5208 | 0.1633937
452.5417 | 0.1636573
452.5625 | 0.1653273
452.5833 | 0.1655031
452.6042 | 0.1668215
452.625 | 0.1684036
452.6458 | 0.1683157
452.6667 | 0.168052
452.6875 | 0.1689309
452.7083 | 0.1696341
452.7292 | 0.1710404
452.75 | 0.1715677
452.7708 | 0.1726225
452.7917 | 0.1718314
452.8125 | 0.1718314
452.8333 | 0.1726225
452.8542 | 0.1727103
452.875 | 0.1727982
452.8958 | 0.1724467
452.9167 | 0.1716556
452.9375 | 0.1739409
452.9583 | 0.173853
452.9792 | 0.1727103
453 | 0.1727982
453.0208 | 0.1724467
453.0417 | 0.1713041
453.0625 | 0.1731498
453.0833 | 0.1711283
453.1042 | 0.1716556
453.125 | 0.1718314
453.1458 | 0.1716556
453.1667 | 0.1709525
453.1875 | 0.1700735
453.2083 | 0.1699857
453.2292 | 0.1703372
453.25 | 0.1692825
453.2708 | 0.168052
453.2917 | 0.168843
453.3125 | 0.1681399
453.3333 | 0.169722
453.3542 | 0.1674368
453.375 | 0.1679641
453.3958 | 0.1674368
453.4167 | 0.1661184
453.4375 | 0.1675246
453.4583 | 0.1687551
453.4792 | 0.1671731
453.5 | 0.1669094
453.5208 | 0.1677004
453.5417 | 0.1677883
453.5625 | 0.1673489
453.5833 | 0.1670852
453.6042 | 0.1677883
453.625 | 0.1689309
453.6458 | 0.1693704
453.6667 | 0.169722
453.6875 | 0.1702493
453.7083 | 0.1695462
453.7292 | 0.1712162
453.75 | 0.1722709
453.7708 | 0.1722709
453.7917 | 0.1722709
453.8125 | 0.172974
453.8333 | 0.1733256
453.8542 | 0.1740287
453.875 | 0.176314
453.8958 | 0.1762261
453.9167 | 0.1764019
453.9375 | 0.1771929
453.9583 | 0.1776324
453.9792 | 0.179566
454 | 0.1807086
454.0208 | 0.1802692
454.0417 | 0.182906
454.0625 | 0.1821149
454.0833 | 0.1831697
454.1042 | 0.1826423
454.125 | 0.1824665
454.1458 | 0.1835212
454.1667 | 0.1826423
454.1875 | 0.1824665
454.2083 | 0.1829939
454.2292 | 0.1837849
454.25 | 0.1835212
454.2708 | 0.1837849
454.2917 | 0.1832575
454.3125 | 0.1836091
454.3333 | 0.1844002
454.3542 | 0.1841365
454.375 | 0.1844002
454.3958 | 0.183697
454.4167 | 0.1830818
454.4375 | 0.1840486
454.4583 | 0.1828181
454.4792 | 0.1827302
454.5 | 0.1821149
454.5208 | 0.1832575
454.5417 | 0.1808844
454.5625 | 0.1809723
454.5833 | 0.1809723
454.6042 | 0.1793902
454.625 | 0.1800055
454.6458 | 0.1786871
454.6667 | 0.1778082
454.6875 | 0.1793023
454.7083 | 0.178775
454.7292 | 0.1785992
454.75 | 0.1788629
454.7708 | 0.177105
454.7917 | 0.177105
454.8125 | 0.1760503
454.8333 | 0.1772808
454.8542 | 0.1766655
454.875 | 0.1760503
454.8958 | 0.1764898
454.9167 | 0.1749077
454.9375 | 0.1741166
454.9583 | 0.1750835
454.9792 | 0.1749956
455 | 0.1751714
455.0208 | 0.1750835
455.0417 | 0.1749077
455.0625 | 0.1743803
455.0833 | 0.1751714
455.1042 | 0.1756108
455.125 | 0.1757866
455.1458 | 0.1756987
455.1667 | 0.1753471
455.1875 | 0.1756108
455.2083 | 0.1775445
455.2292 | 0.1779839
455.25 | 0.1771929
455.2708 | 0.1784234
455.2917 | 0.1784234
455.3125 | 0.1790387
455.3333 | 0.1793023
455.3542 | 0.1788629
455.375 | 0.1802692
455.3958 | 0.1789508
455.4167 | 0.1791266
455.4375 | 0.1800934
455.4583 | 0.1793023
455.4792 | 0.1793023
455.5 | 0.181236
455.5208 | 0.1792145
455.5417 | 0.1792145
455.5625 | 0.1792145
455.5833 | 0.1788629
455.6042 | 0.1784234
455.625 | 0.1778961
455.6458 | 0.1785113
455.6667 | 0.1773687
455.6875 | 0.1761382
455.7083 | 0.1756987
455.7292 | 0.1757866
455.75 | 0.1756108
455.7708 | 0.1756987
455.7917 | 0.1736772
455.8125 | 0.1735893
455.8333 | 0.1724467
455.8542 | 0.1713041
455.875 | 0.1706009
455.8958 | 0.1695462
455.9167 | 0.1687551
455.9375 | 0.1664699
455.9583 | 0.1662062
455.9792 | 0.1652394
456 | 0.1643605
456.0208 | 0.1628663
456.0417 | 0.1613721
456.0625 | 0.1608448
456.0833 | 0.1598779
456.1042 | 0.1576806
456.125 | 0.1563622
456.1458 | 0.1570653
456.1667 | 0.1546922
456.1875 | 0.1539012
456.2083 | 0.1531101
456.2292 | 0.152407
456.25 | 0.1504733
456.2708 | 0.1510886
456.2917 | 0.1483639
456.3125 | 0.1486276
456.3333 | 0.1466939
456.3542 | 0.146606
456.375 | 0.1456392
456.3958 | 0.1454634
456.4167 | 0.1444087
456.4375 | 0.143354
456.4583 | 0.143354
456.4792 | 0.1426508
456.5 | 0.1417719
456.5208 | 0.1431782
456.5417 | 0.1418598
456.5625 | 0.1404535
456.5833 | 0.1409809
456.6042 | 0.1396625
456.625 | 0.1397504
456.6458 | 0.1404535
456.6667 | 0.1386077
456.6875 | 0.1388714
456.7083 | 0.1376409
456.7292 | 0.1372015
456.75 | 0.137553
456.7708 | 0.1364983
456.7917 | 0.1370257
456.8125 | 0.1365862
456.8333 | 0.1355315
456.8542 | 0.1347404
456.875 | 0.1339494
456.8958 | 0.1343889
456.9167 | 0.1328068
456.9375 | 0.1297305
456.9583 | 0.1306973
456.9792 | 0.1296426
457 | 0.1293789
457.0208 | 0.1296426
457.0417 | 0.1281484
457.0625 | 0.1262148
457.0833 | 0.1265664
457.1042 | 0.1239296
457.125 | 0.1229627
457.1458 | 0.1212049
457.1667 | 0.1205017
457.1875 | 0.1189196
457.2083 | 0.1183044
457.2292 | 0.1168102
457.25 | 0.1162828
457.2708 | 0.1147887
457.2917 | 0.1131187
457.3125 | 0.1110092
457.3333 | 0.1096908
457.3542 | 0.1067904
457.375 | 0.1061751
457.3958 | 0.1058235
457.4167 | 0.1028352
457.4375 | 0.1023078
457.4583 | 0.1016047
457.4792 | 0.1004621
457.5 | 0.09764946
457.5208 | 0.09624317
457.5417 | 0.09474899
457.5625 | 0.09237587
457.5833 | 0.09167272
457.6042 | 0.09079379
457.625 | 0.08973907
457.6458 | 0.0892996
457.6667 | 0.08762963
457.6875 | 0.08692648
457.7083 | 0.08604755
457.7292 | 0.08578387
457.75 | 0.08455336
457.7708 | 0.08455336
457.7917 | 0.08323496
457.8125 | 0.08182867
457.8333 | 0.08226814
457.8542 | 0.08156499
457.875 | 0.08042238
457.8958 | 0.08068606
457.9167 | 0.07910398
457.9375 | 0.07936766
457.9583 | 0.07998291
457.9792 | 0.07848872
458 | 0.07945555
458.0208 | 0.07848872
458.0417 | 0.07778558
458.0625 | 0.07971923
458.0833 | 0.07787347
458.1042 | 0.07699454
458.125 | 0.07787347
458.1458 | 0.07936766
458.1667 | 0.07699454
458.1875 | 0.07734611
458.2083 | 0.07769768
458.2292 | 0.07681875
458.25 | 0.07673086
458.2708 | 0.07717032
458.2917 | 0.07593982
458.3125 | 0.07550035
458.3333 | 0.07637928
458.3542 | 0.07541246
458.375 | 0.07558824
458.3958 | 0.07497299
458.4167 | 0.07462142
458.4375 | 0.07426984
458.4583 | 0.07295145
458.4792 | 0.07216041
458.5 | 0.07163305
458.5208 | 0.07198462
458.5417 | 0.07251198
458.5625 | 0.07128147
458.5833 | 0.07198462
458.6042 | 0.07180883
458.625 | 0.07066622
458.6458 | 0.07136937
458.6667 | 0.06925993
458.6875 | 0.06838099
458.7083 | 0.06855678
458.7292 | 0.06609577
458.75 | 0.06776574
458.7708 | 0.06671102
458.7917 | 0.06627155
458.8125 | 0.06583209
458.8333 | 0.06486526
458.8542 | 0.06574419
458.875 | 0.06381054
458.8958 | 0.06381054
458.9167 | 0.06196478
458.9375 | 0.06275582
458.9583 | 0.06134953
458.9792 | 0.06205267
459 | 0.06205267
459.0208 | 0.06011902
459.0417 | 0.05994324
459.0625 | 0.05967956
459.0833 | 0.06354686
459.1042 | 0.0617011
459.125 | 0.06082217
459.1458 | 0.06214057
459.1667 | 0.06231635
459.1875 | 0.06091006
459.2083 | 0.06214057
459.2292 | 0.06266793
459.25 | 0.06319529
459.2708 | 0.0630195
459.2917 | 0.06328318
459.3125 | 0.06363475
459.3333 | 0.06627155
459.3542 | 0.06539262
459.375 | 0.06600787
459.3958 | 0.06679891
459.4167 | 0.0669747
459.4375 | 0.06741417
459.4583 | 0.06750206
459.4792 | 0.07005097
459.5 | 0.06969939
459.5208 | 0.06890835
459.5417 | 0.07180883
459.5625 | 0.07084201
459.5833 | 0.07383038
459.6042 | 0.07365459
459.625 | 0.07339091
459.6458 | 0.07523667
459.6667 | 0.07576403
459.6875 | 0.07541246
459.7083 | 0.07734611
459.7292 | 0.07558824
459.75 | 0.07954344
459.7708 | 0.07778558
459.7917 | 0.07796136
459.8125 | 0.0787524
459.8333 | 0.07936766
459.8542 | 0.07963134
459.875 | 0.08130131
459.8958 | 0.08218024
459.9167 | 0.08103763
459.9375 | 0.08033448
459.9583 | 0.08200446
459.9792 | 0.0813892
460 | 0.08191656
460.0208 | 0.08218024
460.0417 | 0.08244392
460.0625 | 0.08218024
460.0833 | 0.08130131
460.1042 | 0.08165288
460.125 | 0.08033448
460.1458 | 0.08077395
460.1667 | 0.08042238
460.1875 | 0.07954344
460.2083 | 0.08051027
460.2292 | 0.07927976
460.25 | 0.07954344
460.2708 | 0.08042238
460.2917 | 0.07804926
460.3125 | 0.07971923
460.3333 | 0.08059816
460.3542 | 0.0787524
460.375 | 0.08068606
460.3958 | 0.08103763
460.4167 | 0.07901608
460.4375 | 0.0800708
460.4583 | 0.08086184
460.4792 | 0.07971923
460.5 | 0.08165288
460.5208 | 0.08218024
460.5417 | 0.08235603
460.5625 | 0.08314707
460.5833 | 0.08367443
460.6042 | 0.08490493
460.625 | 0.0853444
460.6458 | 0.08631123
460.6667 | 0.08648701
460.6875 | 0.08587176
460.7083 | 0.08771752
460.7292 | 0.08903592
460.75 | 0.08921171
460.7708 | 0.09070589
460.7917 | 0.09132115
460.8125 | 0.09263955
460.8333 | 0.0932548
460.8542 | 0.09430952
460.875 | 0.09474899
460.8958 | 0.09764946
460.9167 | 0.09562792
460.9375 | 0.09685842
460.9583 | 0.09870418
460.9792 | 0.09967101
461 | 0.1009015
461.0208 | 0.1022199
461.0417 | 0.103802
461.0625 | 0.1038899
461.0833 | 0.1053841
461.1042 | 0.1048567
461.125 | 0.1068783
461.1458 | 0.1067025
461.1667 | 0.1067904
461.1875 | 0.1077572
461.2083 | 0.1082846
461.2292 | 0.1085482
461.25 | 0.1099545
461.2708 | 0.1098666
461.2917 | 0.1104819
461.3125 | 0.1116245
461.3333 | 0.1118882
461.3542 | 0.1119761
461.375 | 0.1138218
461.3958 | 0.1137339
461.4167 | 0.1134703
461.4375 | 0.1150523
461.4583 | 0.1142613
461.4792 | 0.1147008
461.5 | 0.1135582
461.5208 | 0.1149644
461.5417 | 0.1147887
461.5625 | 0.116195
461.5833 | 0.116195
461.6042 | 0.1165465
461.625 | 0.1156676
461.6458 | 0.1189196
461.6667 | 0.1170739
461.6875 | 0.1175134
461.7083 | 0.1187439
461.7292 | 0.1200623
461.75 | 0.1191833
461.7708 | 0.1200623
461.7917 | 0.1185681
461.8125 | 0.1197986
461.8333 | 0.1212928
461.8542 | 0.1233143
461.875 | 0.1221717
461.8958 | 0.1240175
461.9167 | 0.1221717
461.9375 | 0.1232264
461.9583 | 0.1241932
461.9792 | 0.1257753
462 | 0.1265664
462.0208 | 0.1273574
462.0417 | 0.1287637
462.0625 | 0.1295547
462.0833 | 0.1295547
462.1042 | 0.1302579
462.125 | 0.1313126
462.1458 | 0.1321036
462.1667 | 0.1323673
462.1875 | 0.135092
462.2083 | 0.1364983
462.2292 | 0.1376409
462.25 | 0.1411567
462.2708 | 0.1415082
462.2917 | 0.1431782
462.3125 | 0.1440571
462.3333 | 0.145815
462.3542 | 0.1466939
462.375 | 0.1475729
462.3958 | 0.1495065
462.4167 | 0.1491549
462.4375 | 0.1522312
462.4583 | 0.1524949
462.4792 | 0.153198
462.5 | 0.1544285
462.5208 | 0.154077
462.5417 | 0.1574169
462.5625 | 0.1572411
462.5833 | 0.1578564
462.6042 | 0.1594385
462.625 | 0.1600537
462.6458 | 0.160669
462.6667 | 0.1616358
462.6875 | 0.162251
462.7083 | 0.1634816
462.7292 | 0.1633058
462.75 | 0.1659426
462.7708 | 0.1658547
462.7917 | 0.166382
462.8125 | 0.1669973
462.8333 | 0.1677004
462.8542 | 0.1683157
462.875 | 0.1687551
462.8958 | 0.169722
462.9167 | 0.169722
462.9375 | 0.1691946
462.9583 | 0.1713041
462.9792 | 0.1713041
463 | 0.1718314
463.0208 | 0.1719193
463.0417 | 0.1716556
463.0625 | 0.174644
463.0833 | 0.1748198
463.1042 | 0.1728861
463.125 | 0.1742045
463.1458 | 0.1748198
463.1667 | 0.1736772
463.1875 | 0.1759624
463.2083 | 0.177105
463.2292 | 0.1770171
463.25 | 0.1778082
463.2708 | 0.1788629
463.2917 | 0.1776324
463.3125 | 0.178775
463.3333 | 0.1800934
463.3542 | 0.1798297
463.375 | 0.1814997
463.3958 | 0.1826423
463.4167 | 0.1823786
463.4375 | 0.1834333
463.4583 | 0.1850154
463.4792 | 0.1865096
463.5 | 0.1862459
463.5208 | 0.1866854
463.5417 | 0.1876522
463.5625 | 0.1891464
463.5833 | 0.1905527
463.6042 | 0.1916953
463.625 | 0.1928379
463.6458 | 0.1934532
463.6667 | 0.1926621
463.6875 | 0.1948595
463.7083 | 0.1957384
463.7292 | 0.1962658
463.75 | 0.1975842
463.7708 | 0.1986389
463.7917 | 0.1984631
463.8125 | 0.1990783
463.8333 | 0.2018909
463.8542 | 0.2015394
463.875 | 0.2029456
463.8958 | 0.2025062
463.9167 | 0.202682
463.9375 | 0.2052309
463.9583 | 0.2033851
463.9792 | 0.204264
464 | 0.2067251
464.0208 | 0.2060219
464.0417 | 0.2074282
464.0625 | 0.2080435
464.0833 | 0.2085708
464.1042 | 0.2095376
464.125 | 0.2085708
464.1458 | 0.208395
464.1667 | 0.2072524
464.1875 | 0.2084829
464.2083 | 0.2086587
464.2292 | 0.2086587
464.25 | 0.210065
464.2708 | 0.2096255
464.2917 | 0.2090103
464.3125 | 0.2079556
464.3333 | 0.2082192
464.3542 | 0.207604
464.375 | 0.2082192
464.3958 | 0.2080435
464.4167 | 0.2057582
464.4375 | 0.2057582
464.4583 | 0.2067251
464.4792 | 0.2048793
464.5 | 0.2052309
464.5208 | 0.205143
464.5417 | 0.2049672
464.5625 | 0.2054067
464.5833 | 0.2039125
464.6042 | 0.2036488
464.625 | 0.2039125
464.6458 | 0.2032972
464.6667 | 0.2023304
464.6875 | 0.2024183
464.7083 | 0.201803
464.7292 | 0.2028578
464.75 | 0.2017151
464.7708 | 0.2012757
464.7917 | 0.2004846
464.8125 | 0.2007483
464.8333 | 0.2018909
464.8542 | 0.2001331
464.875 | 0.2011878
464.8958 | 0.2013636
464.9167 | 0.2012757
464.9375 | 0.2024183
464.9583 | 0.2013636
464.9792 | 0.2011878
465 | 0.201803
465.0208 | 0.2033851
465.0417 | 0.2004846
465.0625 | 0.201803
465.0833 | 0.2025941
465.1042 | 0.2013636
465.125 | 0.2001331
465.1458 | 0.2003967
465.1667 | 0.200221
465.1875 | 0.2009241
465.2083 | 0.2004846
465.2292 | 0.1997815
465.25 | 0.1995178
465.2708 | 0.1998694
465.2917 | 0.1989904
465.3125 | 0.1992541
465.3333 | 0.2006604
465.3542 | 0.1996057
465.375 | 0.1977599
465.3958 | 0.1986389
465.4167 | 0.1977599
465.4375 | 0.1960021
465.4583 | 0.1964415
465.4792 | 0.1959142
465.5 | 0.1945079
465.5208 | 0.1939805
465.5417 | 0.1923984
465.5625 | 0.1930137
465.5833 | 0.1921348
465.6042 | 0.1901132
465.625 | 0.1894101
465.6458 | 0.188619
465.6667 | 0.1874764
465.6875 | 0.1869491
465.7083 | 0.1863338
465.7292 | 0.1845759
465.75 | 0.1828181
465.7708 | 0.1831697
465.7917 | 0.1806207
465.8125 | 0.1799176
465.8333 | 0.178775
465.8542 | 0.1784234
465.875 | 0.1782476
465.8958 | 0.1773687
465.9167 | 0.1752593
465.9375 | 0.1742045
465.9583 | 0.173853
465.9792 | 0.1730619
466 | 0.1703372
466.0208 | 0.1716556
466.0417 | 0.169722
466.0625 | 0.1698099
466.0833 | 0.1684915
466.1042 | 0.1655031
466.125 | 0.1644484
466.1458 | 0.1654152
466.1667 | 0.1640089
466.1875 | 0.1617237
466.2083 | 0.1611084
466.2292 | 0.1603174
466.25 | 0.1615479
466.2708 | 0.1602295
466.2917 | 0.1600537
466.3125 | 0.158208
466.3333 | 0.1589111
466.3542 | 0.1607569
466.375 | 0.1583837
466.3958 | 0.1574169
466.4167 | 0.1563622
466.4375 | 0.1571532
466.4583 | 0.1566259
466.4792 | 0.157329
466.5 | 0.1561864
466.5208 | 0.157329
466.5417 | 0.1553954
466.5625 | 0.1541649
466.5833 | 0.1553075
466.6042 | 0.1539012
466.625 | 0.1527586
466.6458 | 0.1531101
466.6667 | 0.1523191
466.6875 | 0.1527586
466.7083 | 0.1526707
466.7292 | 0.1514402
466.75 | 0.1521433
466.7708 | 0.1498581
466.7917 | 0.1500339
466.8125 | 0.1486276
466.8333 | 0.148276
466.8542 | 0.1478365
466.875 | 0.1466939
466.8958 | 0.1477486
466.9167 | 0.1469576
466.9375 | 0.1455513
466.9583 | 0.1452876
466.9792 | 0.1435298
467 | 0.1431782
467.0208 | 0.1427387
467.0417 | 0.1403656
467.0625 | 0.1408051
467.0833 | 0.1381683
467.1042 | 0.1387835
467.125 | 0.1379925
467.1458 | 0.1357952
467.1667 | 0.1349162
467.1875 | 0.1331584
467.2083 | 0.1345647
467.2292 | 0.1329826
467.25 | 0.1308731
467.2708 | 0.1302579
467.2917 | 0.1279727
467.3125 | 0.1270058
467.3333 | 0.126039
467.3542 | 0.1253359
467.375 | 0.1222596
467.3958 | 0.1232264
467.4167 | 0.1221717
467.4375 | 0.1216443
467.4583 | 0.1205017
467.4792 | 0.1212049
467.5 | 0.1197986
467.5208 | 0.1200623
467.5417 | 0.1175134
467.5625 | 0.116986
467.5833 | 0.1174255
467.6042 | 0.1167223
467.625 | 0.1161071
467.6458 | 0.115316
467.6667 | 0.115316
467.6875 | 0.1155797
467.7083 | 0.1148766
467.7292 | 0.1142613
467.75 | 0.1139097
467.7708 | 0.1140855
467.7917 | 0.1125034
467.8125 | 0.113646
467.8333 | 0.113646
467.8542 | 0.1140855
467.875 | 0.1139097
467.8958 | 0.1127671
467.9167 | 0.1133824
467.9375 | 0.1132945
467.9583 | 0.1123276
467.9792 | 0.1118882
468 | 0.1124155
468.0208 | 0.1118882
468.0417 | 0.111185
468.0625 | 0.112064
468.0833 | 0.1109214
468.1042 | 0.1105698
468.125 | 0.1096908
468.1458 | 0.1102182
468.1667 | 0.108724
468.1875 | 0.1076693
468.2083 | 0.1078451
468.2292 | 0.1089877
468.25 | 0.1074935
468.2708 | 0.1072298
468.2917 | 0.1061751
468.3125 | 0.1049446
468.3333 | 0.1052083
468.3542 | 0.1047688
468.375 | 0.1041536
468.3958 | 0.1037141
468.4167 | 0.1030988
468.4375 | 0.1006378
468.4583 | 0.1019562
468.4792 | 0.09967101
468.5 | 0.09940733
468.5208 | 0.09887997
468.5417 | 0.09597949
468.5625 | 0.09492477
468.5833 | 0.0958037
468.6042 | 0.09492477
468.625 | 0.09299112
468.6458 | 0.09281533
468.6667 | 0.09140904
468.6875 | 0.0892996
468.7083 | 0.08982696
468.7292 | 0.08833277
468.75 | 0.08824488
468.7708 | 0.08675069
468.7917 | 0.08543229
468.8125 | 0.08508072
468.8333 | 0.08595965
468.8542 | 0.08464125
468.875 | 0.08393811
468.8958 | 0.0827076
468.9167 | 0.08314707
468.9375 | 0.0814771
468.9583 | 0.08200446
468.9792 | 0.08112552
469 | 0.07910398
469.0208 | 0.08130131
469.0417 | 0.08191656
469.0625 | 0.07945555
469.0833 | 0.0787524
469.1042 | 0.07822504
469.125 | 0.08086184
469.1458 | 0.07954344
469.1667 | 0.07910398
469.1875 | 0.07901608
469.2083 | 0.08024659
469.2292 | 0.07848872
469.25 | 0.07971923
469.2708 | 0.08042238
469.2917 | 0.07980712
469.3125 | 0.07910398
469.3333 | 0.08033448
469.3542 | 0.07989502
469.375 | 0.08024659
469.3958 | 0.08077395
469.4167 | 0.08042238
469.4375 | 0.07998291
469.4583 | 0.08059816
469.4792 | 0.07919187
469.5 | 0.07919187
469.5208 | 0.07910398
469.5417 | 0.07936766
469.5625 | 0.07892819
469.5833 | 0.08077395
469.6042 | 0.07971923
469.625 | 0.0787524
469.6458 | 0.07980712
469.6667 | 0.07664296
469.6875 | 0.07796136
469.7083 | 0.07769768
469.7292 | 0.07673086
469.75 | 0.07690664
469.7708 | 0.07769768
469.7917 | 0.07593982
469.8125 | 0.07576403
469.8333 | 0.07523667
469.8542 | 0.07541246
469.875 | 0.07444563
469.8958 | 0.0747972
469.9167 | 0.07330302
469.9375 | 0.07251198
469.9583 | 0.07426984
469.9792 | 0.07268777
470 | 0.07136937
470.0208 | 0.07198462
470.0417 | 0.07101779
470.0625 | 0.07013886
470.0833 | 0.07005097
470.1042 | 0.06706259
470.125 | 0.06978729
470.1458 | 0.06864467
470.1667 | 0.06820521
470.1875 | 0.0669747
470.2083 | 0.06802942
470.2292 | 0.06732627
470.25 | 0.06873257
470.2708 | 0.06776574
470.2917 | 0.0669747
470.3125 | 0.06574419
470.3333 | 0.06776574
470.3542 | 0.06688681
470.375 | 0.06653523
470.3958 | 0.06758995
470.4167 | 0.06723838
470.4375 | 0.06811731
470.4583 | 0.06873257
470.4792 | 0.07013886
470.5 | 0.07075411
470.5208 | 0.07066622
470.5417 | 0.07005097
470.5625 | 0.07066622
470.5833 | 0.07136937
470.6042 | 0.07136937
470.625 | 0.0735667
470.6458 | 0.07339091
470.6667 | 0.07453352
470.6875 | 0.07532456
470.7083 | 0.07409406
470.7292 | 0.07629139
470.75 | 0.077434
470.7708 | 0.07804926
470.7917 | 0.07901608
470.8125 | 0.07760979
470.8333 | 0.07936766
470.8542 | 0.07831294
470.875 | 0.07963134
470.8958 | 0.08086184
470.9167 | 0.08086184
470.9375 | 0.08130131
470.9583 | 0.08200446
470.9792 | 0.08297128
471 | 0.08420179
471.0208 | 0.08481704
471.0417 | 0.08420179
471.0625 | 0.08560808
471.0833 | 0.08578387
471.1042 | 0.08692648
471.125 | 0.08754173
471.1458 | 0.08727805
471.1667 | 0.08727805
471.1875 | 0.08833277
471.2083 | 0.08842067
471.2292 | 0.08886013
471.25 | 0.08938749
471.2708 | 0.08991485
471.2917 | 0.08868435
471.3125 | 0.090618
471.3333 | 0.09105747
471.3542 | 0.09255165
471.375 | 0.09026643
471.3958 | 0.09184851
471.4167 | 0.09079379
471.4375 | 0.09167272
471.4583 | 0.0932548
471.4792 | 0.09184851
471.5 | 0.09220008
471.5208 | 0.09272744
471.5417 | 0.09272744
471.5625 | 0.09281533
471.5833 | 0.09387005
471.6042 | 0.09316691
471.625 | 0.09395795
471.6458 | 0.0945732
471.6667 | 0.09518845
471.6875 | 0.0958916
471.7083 | 0.09545213
471.7292 | 0.09703421
471.75 | 0.09835261
471.7708 | 0.0985284
471.7917 | 0.09826472
471.8125 | 0.09764946
471.8333 | 0.1001984
471.8542 | 0.1004621
471.875 | 0.1016047
471.8958 | 0.1023957
471.9167 | 0.1024836
471.9375 | 0.1024836
471.9583 | 0.1048567
471.9792 | 0.1071419
472 | 0.106263
472.0208 | 0.1084603
472.0417 | 0.1088119
472.0625 | 0.1105698
472.0833 | 0.1113608
472.1042 | 0.1116245
472.125 | 0.1122398
472.1458 | 0.1139097
472.1667 | 0.1139976
472.1875 | 0.115316
472.2083 | 0.1154918
472.2292 | 0.1197107
472.25 | 0.118656
472.2708 | 0.1191833
472.2917 | 0.1190075
472.3125 | 0.1203259
472.3333 | 0.1213807
472.3542 | 0.1226112
472.375 | 0.1226112
472.3958 | 0.1241053
472.4167 | 0.1231385
472.4375 | 0.1238417
472.4583 | 0.1250722
472.4792 | 0.1240175
472.5 | 0.1248964
472.5208 | 0.1262148
472.5417 | 0.1257753
472.5625 | 0.12683
472.5833 | 0.1265664
472.6042 | 0.1277969
472.625 | 0.12683
472.6458 | 0.1272695
472.6667 | 0.1267421
472.6875 | 0.1258632
472.7083 | 0.1267421
472.7292 | 0.1270058
472.75 | 0.1278848
472.7708 | 0.1259511
472.7917 | 0.126039
472.8125 | 0.12683
472.8333 | 0.12683
472.8542 | 0.1257753
472.875 | 0.1259511
472.8958 | 0.1241932
472.9167 | 0.1248085
472.9375 | 0.1233143
472.9583 | 0.1247206
472.9792 | 0.1244569
473 | 0.1242811
473.0208 | 0.1248085
473.0417 | 0.1261269
473.0625 | 0.1266543
473.0833 | 0.1242811
473.1042 | 0.1241932
473.125 | 0.123578
473.1458 | 0.1262148
473.1667 | 0.1244569
473.1875 | 0.1247206
473.2083 | 0.1264785
473.2292 | 0.125248
473.25 | 0.1256874
473.2708 | 0.1269179
473.2917 | 0.1262148
473.3125 | 0.1270937
473.3333 | 0.1263027
473.3542 | 0.1262148
473.375 | 0.1272695
473.3958 | 0.1270058
473.4167 | 0.1281484
473.4375 | 0.1292032
473.4583 | 0.1285879
473.4792 | 0.1286758
473.5 | 0.1290274
473.5208 | 0.1310489
473.5417 | 0.1287637
473.5625 | 0.1304337
473.5833 | 0.130961
473.6042 | 0.1299063
473.625 | 0.1308731
473.6458 | 0.1314005
473.6667 | 0.1311368
473.6875 | 0.1304337
473.7083 | 0.1320157
473.7292 | 0.13184
473.75 | 0.1306095
473.7708 | 0.1302579
473.7917 | 0.1302579
473.8125 | 0.1299063
473.8333 | 0.1310489
473.8542 | 0.1296426
473.875 | 0.1305216
473.8958 | 0.1317521
473.9167 | 0.1289395
473.9375 | 0.1305216
473.9583 | 0.1294668
473.9792 | 0.1286758
474 | 0.1278848
474.0208 | 0.1295547
474.0417 | 0.1305216
474.0625 | 0.1278848
474.0833 | 0.1275332
474.1042 | 0.1258632
474.125 | 0.1253359
474.1458 | 0.1251601
474.1667 | 0.1233143
474.1875 | 0.1234901
474.2083 | 0.1234901
474.2292 | 0.1223475
474.25 | 0.121908
474.2708 | 0.1212928
474.2917 | 0.1199744
474.3125 | 0.1206775
474.3333 | 0.119447
474.3542 | 0.1195349
474.375 | 0.1191833
474.3958 | 0.1181286
474.4167 | 0.1163707
474.4375 | 0.1164586
474.4583 | 0.1166344
474.4792 | 0.1166344
474.5 | 0.1139976
474.5208 | 0.1157555
474.5417 | 0.1140855
474.5625 | 0.1138218
474.5833 | 0.1160192
474.6042 | 0.1154039
474.625 | 0.1146129
474.6458 | 0.1139097
474.6667 | 0.1132066
474.6875 | 0.1124155
474.7083 | 0.1134703
474.7292 | 0.1134703
474.75 | 0.1126792
474.7708 | 0.1125913
474.7917 | 0.1135582
474.8125 | 0.1123276
474.8333 | 0.1125034
474.8542 | 0.1116245
474.875 | 0.1100424
474.8958 | 0.111185
474.9167 | 0.111185
474.9375 | 0.1114487
474.9583 | 0.1109214
474.9792 | 0.1102182
475 | 0.1110971
475.0208 | 0.1105698
475.0417 | 0.1097787
475.0625 | 0.109603
475.0833 | 0.1123276
475.1042 | 0.1102182
475.125 | 0.1100424
475.1458 | 0.109603
475.1667 | 0.1091635
475.1875 | 0.1089877
475.2083 | 0.1084603
475.2292 | 0.1071419
475.25 | 0.1081967
475.2708 | 0.1073177
475.2917 | 0.1056478
475.3125 | 0.1055599
475.3333 | 0.105472
475.3542 | 0.1046809
475.375 | 0.1034504
475.3958 | 0.1032746
475.4167 | 0.1023957
475.4375 | 0.1010773
475.4583 | 0.1019562
475.4792 | 0.1009894
475.5 | 0.1004621
475.5208 | 0.1000226
475.5417 | 0.09861629
475.5625 | 0.09668264
475.5833 | 0.09738578
475.6042 | 0.09510056
475.625 | 0.09474899
475.6458 | 0.09334269
475.6667 | 0.09237587
475.6875 | 0.09281533
475.7083 | 0.09035432
475.7292 | 0.08973907
475.75 | 0.08938749
475.7708 | 0.09044221
475.7917 | 0.08710227
475.8125 | 0.08613544
475.8333 | 0.08675069
475.8542 | 0.08499283
475.875 | 0.0841139
475.8958 | 0.08490493
475.9167 | 0.0827955
475.9375 | 0.08182867
475.9583 | 0.08218024
475.9792 | 0.0813892
476 | 0.08068606
476.0208 | 0.07998291
476.0417 | 0.0800708
476.0625 | 0.08112552
476.0833 | 0.0775219
476.1042 | 0.07813715
476.125 | 0.07778558
476.1458 | 0.077434
476.1667 | 0.07673086
476.1875 | 0.0775219
476.2083 | 0.07717032
476.2292 | 0.07532456
476.25 | 0.07664296
476.2708 | 0.07681875
476.2917 | 0.07506088
476.3125 | 0.07462142
476.3333 | 0.07602771
476.3542 | 0.07506088
476.375 | 0.07497299
476.3958 | 0.07444563
476.4167 | 0.07268777
476.4375 | 0.07374248
476.4583 | 0.07286355
476.4792 | 0.07136937
476.5 | 0.07180883
476.5208 | 0.06996307
476.5417 | 0.07005097
476.5625 | 0.06952361
476.5833 | 0.06811731
476.6042 | 0.06732627
476.625 | 0.06908414
476.6458 | 0.06671102
476.6667 | 0.06451369
476.6875 | 0.06310739
476.7083 | 0.06451369
476.7292 | 0.06266793
476.75 | 0.06205267
476.7708 | 0.06091006
476.7917 | 0.0590643
476.8125 | 0.05959166
476.8333 | 0.0591522
476.8542 | 0.05598804
476.875 | 0.05572436
476.8958 | 0.05484542
476.9167 | 0.05291177
476.9375 | 0.05185705
476.9583 | 0.05176916
476.9792 | 0.04913236
477 | 0.04983551
477.0208 | 0.04737449
477.0417 | 0.04561663
477.0625 | 0.04500137
477.0833 | 0.04421033
477.1042 | 0.04183721
477.125 | 0.04157353
477.1458 | 0.03920042
477.1667 | 0.03700308
477.1875 | 0.0380578
477.2083 | 0.03603626
477.2292 | 0.0355089
477.25 | 0.03489364
477.2708 | 0.03304788
477.2917 | 0.03049898
477.3125 | 0.02997162
477.3333 | 0.02944426
477.3542 | 0.02724693
477.375 | 0.02724693
477.3958 | 0.02777429
477.4167 | 0.02601642
477.4375 | 0.02566485
477.4583 | 0.02443434
477.4792 | 0.02337962
477.5 | 0.02329173
477.5208 | 0.02311594
477.5417 | 0.02039125
477.5625 | 0.02188543
477.5833 | 0.02118229
477.6042 | 0.01933653
477.625 | 0.01960021
477.6458 | 0.01880917
477.6667 | 0.01872127
477.6875 | 0.01722709
477.7083 | 0.01810602
477.7292 | 0.01801813
477.75 | 0.01669973
477.7708 | 0.01502976
477.7917 | 0.01590869
477.8125 | 0.0130961
477.8333 | 0.01555712
477.8542 | 0.01362346
477.875 | 0.01151402
477.8958 | 0.0117777
477.9167 | 0.01133824
477.9375 | 0.01037141
477.9583 | 0.009492477
477.9792 | 0.01001984
478 | 0.007383038
478.0208 | 0.007998291
478.0417 | 0.005800958
478.0625 | 0.005713065
478.0833 | 0.003779412
478.1042 | 0.003779412
478.125 | 0.003164159
478.1458 | 0.002724693
478.1667 | 0.001406293
478.1875 | 0.0001757866
478.2083 | -0.0009668264
478.2292 | -0.002900479
478.25 | -0.001142613
478.2708 | -0.003603626
478.2917 | -0.004570452
478.3125 | -0.006064638
478.3333 | -0.006767785
478.3542 | -0.007646718
478.375 | -0.008261971
478.3958 | -0.0104593
478.4167 | -0.01204138
478.4375 | -0.01204138
478.4583 | -0.01353557
478.4792 | -0.01599658
478.5 | -0.0157329
478.5208 | -0.01529344
478.5417 | -0.01696341
478.5625 | -0.01880917
478.5833 | -0.01810602
478.6042 | -0.01995178
478.625 | -0.02065493
478.6458 | -0.02065493
478.6667 | -0.02118229
478.6875 | -0.02320383
478.7083 | -0.02214911
478.7292 | -0.02188543
478.75 | -0.02285226
478.7708 | -0.02127018
478.7917 | -0.02311594
478.8125 | -0.02452223
478.8333 | -0.02513749
478.8542 | -0.02575274
478.875 | -0.02461013
478.8958 | -0.02592853
478.9167 | -0.02592853
478.9375 | -0.02531327
478.9583 | -0.02584063
478.9792 | -0.02531327
479 | -0.02540117
479.0208 | -0.02557695
479.0417 | -0.02408277
479.0625 | -0.02645589
479.0833 | -0.02487381
479.1042 | -0.02417066
479.125 | -0.02408277
479.1458 | -0.02329173
479.1667 | -0.02461013
479.1875 | -0.02399487
479.2083 | -0.02373119
479.2292 | -0.02320383
479.25 | -0.02285226
479.2708 | -0.02425855
479.2917 | -0.02320383
479.3125 | -0.02425855
479.3333 | -0.02170965
479.3542 | -0.02285226
479.375 | -0.0223249
479.3958 | -0.02118229
479.4167 | -0.02250069
479.4375 | -0.02302805
479.4583 | -0.02381909
479.4792 | -0.02179754
479.5 | -0.02302805
479.5208 | -0.02214911
479.5417 | -0.02241279
479.5625 | -0.02276437
479.5833 | -0.02047914
479.6042 | -0.02250069
479.625 | -0.02170965
479.6458 | -0.02214911
479.6667 | -0.02153386
479.6875 | -0.02135807
479.7083 | -0.02197333
479.7292 | -0.02223701
479.75 | -0.02188543
479.7708 | -0.02311594
479.7917 | -0.02381909
479.8125 | -0.02346751
479.8333 | -0.02461013
479.8542 | -0.02373119
479.875 | -0.02513749
479.8958 | -0.02355541
479.9167 | -0.02540117
479.9375 | -0.02434645
479.9583 | -0.02390698
479.9792 | -0.02478591
480 | -0.02469802
480.0208 | -0.02355541
480.0417 | -0.02425855
480.0625 | -0.02065493
480.0833 | -0.02188543
480.1042 | -0.02267647
480.125 | -0.02302805
480.1458 | -0.02144597
480.1667 | -0.02206122
480.1875 | -0.02320383
480.2083 | -0.02030335
480.2292 | -0.02074282
480.25 | -0.01880917
480.2708 | -0.01951231
480.2917 | -0.01889706
480.3125 | -0.01775445
480.3333 | -0.01740287
480.3542 | -0.01661184
480.375 | -0.01555712
480.3958 | -0.01538133
480.4167 | -0.01476608
480.4375 | -0.01423872
480.4583 | -0.01256874
480.4792 | -0.01221717
480.5 | -0.0104593
480.5208 | -0.01010773
480.5417 | -0.009053011
480.5625 | -0.009053011
480.5833 | -0.007383038
480.6042 | -0.006328318
480.625 | -0.006240425
480.6458 | -0.004834132
480.6667 | -0.003867306
480.6875 | -0.003691519
480.7083 | -0.002812586
480.7292 | -0.002373119
480.75 | -0.002373119
480.7708 | -0.0013184
480.7917 | -0.0013184
480.8125 | -0.0004394665
480.8333 | 0.001142613
480.8542 | 0.0013184
480.875 | 0.001230506
480.8958 | 0.002548906
480.9167 | 0.002636799
480.9375 | 0.003515732
480.9583 | 0.003603626
480.9792 | 0.003515732
481 | 0.004746239
481.0208 | 0.005009919
481.0417 | 0.004922025
481.0625 | 0.006416211
481.0833 | 0.007295145
481.1042 | 0.007207251
481.125 | 0.006943571
481.1458 | 0.008437757
481.1667 | 0.006416211
481.1875 | 0.007646718
481.2083 | 0.008261971
481.2292 | 0.007910398
481.25 | 0.009668264
481.2708 | 0.009053011
481.2917 | 0.007998291
481.3125 | 0.008437757
481.3333 | 0.0105472
481.3542 | 0.01028352
481.375 | 0.01081088
481.3958 | 0.01089877
481.4167 | 0.01037141
481.4375 | 0.01063509
481.4583 | 0.01221717
481.4792 | 0.01133824
481.5 | 0.01212928
481.5208 | 0.01168981
481.5417 | 0.01292032
481.5625 | 0.0130961
481.5833 | 0.01415082
481.6042 | 0.01476608
481.625 | 0.01520554
481.6458 | 0.01599658
481.6667 | 0.01731498
481.6875 | 0.01845759
481.7083 | 0.01907285
481.7292 | 0.01942442
481.75 | 0.02030335
481.7708 | 0.02091861
481.7917 | 0.02012757
481.8125 | 0.02170965
481.8333 | 0.02478591
481.8542 | 0.02487381
481.875 | 0.02566485
481.8958 | 0.02715903
481.9167 | 0.0262801
481.9375 | 0.02777429
481.9583 | 0.02847743
481.9792 | 0.02944426
482 | 0.02935636
482.0208 | 0.03120212
482.0417 | 0.03427839
482.0625 | 0.03383892
482.0833 | 0.03462996
482.1042 | 0.03348735
482.125 | 0.03498154
482.1458 | 0.03480575
482.1667 | 0.03471786
482.1875 | 0.03594836
482.2083 | 0.03779412
482.2292 | 0.03717887
482.25 | 0.03823359
482.2708 | 0.03946409
482.2917 | 0.0381457
482.3125 | 0.03946409
482.3333 | 0.04016724
482.3542 | 0.04095828
482.375 | 0.0406946
482.3958 | 0.04192511
482.4167 | 0.04051881
482.4375 | 0.04218879
482.4583 | 0.04271615
482.4792 | 0.042013
482.5 | 0.04315561
482.5208 | 0.04245247
482.5417 | 0.04412244
482.5625 | 0.04183721
482.5833 | 0.04421033
482.6042 | 0.04412244
482.625 | 0.04456191
482.6458 | 0.04456191
482.6667 | 0.04403455
482.6875 | 0.04526505
482.7083 | 0.04570452
482.7292 | 0.04640767
482.75 | 0.04623188
482.7708 | 0.04693503
482.7917 | 0.04535295
482.8125 | 0.04737449
482.8333 | 0.0472866
482.8542 | 0.04842921
482.875 | 0.04930815
482.8958 | 0.04895657
482.9167 | 0.04790185
482.9375 | 0.04930815
482.9583 | 0.05036287
482.9792 | 0.0512418
483 | 0.05097812
483.0208 | 0.05335124
483.0417 | 0.05308756
483.0625 | 0.05335124
483.0833 | 0.0524723
483.1042 | 0.05590014
483.125 | 0.05581225
483.1458 | 0.05669118
483.1667 | 0.05590014
483.1875 | 0.05765801
483.2083 | 0.05941588
483.2292 | 0.06029481
483.25 | 0.06064638
483.2708 | 0.061789
483.2917 | 0.06284371
483.3125 | 0.06284371
483.3333 | 0.06468947
483.3542 | 0.06372265
483.375 | 0.06653523
483.3958 | 0.06653523
483.4167 | 0.06688681
483.4375 | 0.06802942
483.4583 | 0.06838099
483.4792 | 0.06987518
483.5 | 0.07031465
483.5208 | 0.06978729
483.5417 | 0.06969939
483.5625 | 0.0722483
483.5833 | 0.07216041
483.6042 | 0.07242409
483.625 | 0.07321512
483.6458 | 0.07339091
483.6667 | 0.07295145
483.6875 | 0.07497299
483.7083 | 0.07602771
483.7292 | 0.07576403
483.75 | 0.07796136
483.7708 | 0.07717032
483.7917 | 0.07637928
483.8125 | 0.0762035
483.8333 | 0.077434
483.8542 | 0.07927976
483.875 | 0.07857662
483.8958 | 0.07901608
483.9167 | 0.07927976
483.9375 | 0.07857662
483.9583 | 0.07998291
483.9792 | 0.07927976
484 | 0.07989502
484.0208 | 0.08051027
484.0417 | 0.08103763
484.0625 | 0.07831294
484.0833 | 0.07945555
484.1042 | 0.08094974
484.125 | 0.07857662
484.1458 | 0.08156499
484.1667 | 0.08068606
484.1875 | 0.08086184
484.2083 | 0.08130131
484.2292 | 0.0814771
484.25 | 0.0800708
484.2708 | 0.08121342
484.2917 | 0.0813892
484.3125 | 0.08094974
484.3333 | 0.0827076
484.3542 | 0.08156499
484.375 | 0.08209235
484.3958 | 0.08332286
484.4167 | 0.08297128
484.4375 | 0.08349864
484.4583 | 0.0841139
484.4792 | 0.08182867
484.5 | 0.08332286
484.5208 | 0.08622333
484.5417 | 0.0853444
484.5625 | 0.08560808
484.5833 | 0.08675069
484.6042 | 0.08675069
484.625 | 0.08701437
484.6458 | 0.08771752
484.6667 | 0.08789331
484.6875 | 0.08868435
484.7083 | 0.08912381
484.7292 | 0.08833277
484.75 | 0.09017853
484.7708 | 0.09053011
484.7917 | 0.08912381
484.8125 | 0.09053011
484.8333 | 0.09088168
484.8542 | 0.09026643
484.875 | 0.09070589
484.8958 | 0.09026643
484.9167 | 0.09053011
484.9375 | 0.09114536
484.9583 | 0.09202429
484.9792 | 0.09158483
485 | 0.09096957
485.0208 | 0.09114536
485.0417 | 0.09035432
485.0625 | 0.08982696
485.0833 | 0.08982696
485.1042 | 0.09070589
485.125 | 0.08833277
485.1458 | 0.08991485
485.1667 | 0.09017853
485.1875 | 0.08815699
485.2083 | 0.08850856
485.2292 | 0.08736595
485.25 | 0.08824488
485.2708 | 0.08754173
485.2917 | 0.08604755
485.3125 | 0.08385022
485.3333 | 0.08464125
485.3542 | 0.08481704
485.375 | 0.08569597
485.3958 | 0.08314707
485.4167 | 0.08341075
485.4375 | 0.08261971
485.4583 | 0.08244392
485.4792 | 0.08068606
485.5 | 0.08103763
485.5208 | 0.07963134
485.5417 | 0.07945555
485.5625 | 0.07910398
485.5833 | 0.0788403
485.6042 | 0.07769768
485.625 | 0.07602771
485.6458 | 0.07567614
485.6667 | 0.0762035
485.6875 | 0.07409406
485.7083 | 0.07391827
485.7292 | 0.0734788
485.75 | 0.07418195
485.7708 | 0.07330302
485.7917 | 0.07198462
485.8125 | 0.07216041
485.8333 | 0.07233619
485.8542 | 0.07075411
485.875 | 0.06890835
485.8958 | 0.07040254
485.9167 | 0.06785363
485.9375 | 0.06767785
485.9583 | 0.06820521
485.9792 | 0.06635945
486 | 0.06662313
486.0208 | 0.06591998
486.0417 | 0.06600787
486.0625 | 0.06758995
486.0833 | 0.06644734
486.1042 | 0.06530473
486.125 | 0.06574419
486.1458 | 0.06600787
486.1667 | 0.06451369
486.1875 | 0.06363475
486.2083 | 0.06240425
486.2292 | 0.06258003
486.25 | 0.06073428
486.2708 | 0.06108585
486.2917 | 0.06029481
486.3125 | 0.05985534
486.3333 | 0.05967956
486.3542 | 0.05765801
486.375 | 0.05748222
486.3958 | 0.05713065
486.4167 | 0.055197
486.4375 | 0.0551091
486.4583 | 0.05396649
486.4792 | 0.0538786
486.5 | 0.05370281
486.5208 | 0.0524723
486.5417 | 0.05176916
486.5625 | 0.05141758
486.5833 | 0.04974761
486.6042 | 0.04957183
486.625 | 0.0472866
486.6458 | 0.04719871
486.6667 | 0.04447401
486.6875 | 0.04447401
486.7083 | 0.04526505
486.7292 | 0.04297983
486.75 | 0.04166143
486.7708 | 0.04218879
486.7917 | 0.0393762
486.8125 | 0.03858516
486.8333 | 0.03753044
486.8542 | 0.03462996
486.875 | 0.0341026
486.8958 | 0.03304788
486.9167 | 0.03164159
486.9375 | 0.02988372
486.9583 | 0.0301474
486.9792 | 0.02918058
487 | 0.02724693
487.0208 | 0.02663167
487.0417 | 0.02478591
487.0625 | 0.02557695
487.0833 | 0.02197333
487.1042 | 0.02153386
487.125 | 0.02267647
487.1458 | 0.01942442
487.1667 | 0.02021546
487.1875 | 0.01819391
487.2083 | 0.01819391
487.2292 | 0.01749077
487.25 | 0.01608448
487.2708 | 0.01599658
487.2917 | 0.01476608
487.3125 | 0.01371136
487.3333 | 0.0145024
487.3542 | 0.01283242
487.375 | 0.01212928
487.3958 | 0.01283242
487.4167 | 0.01142613
487.4375 | 0.008701437
487.4583 | 0.01072298
487.4792 | 0.008877224
487.5 | 0.009668264
487.5208 | 0.009228797
487.5417 | 0.007558824
487.5625 | 0.005976745
487.5833 | 0.006591998
487.6042 | 0.006679891
487.625 | 0.005976745
487.6458 | 0.006064638
487.6667 | 0.005097812
487.6875 | 0.003515732
487.7083 | 0.003427839
487.7292 | 0.003691519
487.75 | 0.002812586
487.7708 | 0.002373119
487.7917 | 0.0007031465
487.8125 | -0.0002636799
487.8333 | 0.0008789331
487.8542 | -0.0007910398
487.875 | -0.0007910398
487.8958 | -0.002724693
487.9167 | -0.002461013
487.9375 | -0.003867306
487.9583 | -0.004306772
487.9792 | -0.006767785
488 | -0.006943571
488.0208 | -0.007119358
488.0417 | -0.007558824
488.0625 | -0.0105472
488.0833 | -0.01037141
488.1042 | -0.01028352
488.125 | -0.01204138
488.1458 | -0.01098666
488.1667 | -0.01520554
488.1875 | -0.01529344
488.2083 | -0.01608448
488.2292 | -0.01617237
488.25 | -0.01687551
488.2708 | -0.01669973
488.2917 | -0.01924863
488.3125 | -0.01986389
488.3333 | -0.01942442
488.3542 | -0.02179754
488.375 | -0.02206122
488.3958 | -0.02346751
488.4167 | -0.02548906
488.4375 | -0.02452223
488.4583 | -0.02469802
488.4792 | -0.02601642
488.5 | -0.02663167
488.5208 | -0.02689535
488.5417 | -0.02663167
488.5625 | -0.02874111
488.5833 | -0.02751061
488.6042 | -0.02768639
488.625 | -0.02856532
488.6458 | -0.028829
488.6667 | -0.03005951
488.6875 | -0.02970794
488.7083 | -0.03005951
488.7292 | -0.03102634
488.75 | -0.02997162
488.7708 | -0.03005951
488.7917 | -0.03067476
488.8125 | -0.03111423
488.8333 | -0.0314658
488.8542 | -0.0302353
488.875 | -0.0314658
488.8958 | -0.0301474
488.9167 | -0.03234474
488.9375 | -0.03225684
488.9583 | -0.03208106
488.9792 | -0.03093844
489 | -0.03085055
489.0208 | -0.03172948
489.0417 | -0.0328721
489.0625 | -0.03137791
489.0833 | -0.03085055
489.1042 | -0.03067476
489.125 | -0.03111423
489.1458 | -0.03102634
489.1667 | -0.03208106
489.1875 | -0.03322367
489.2083 | -0.03322367
489.2292 | -0.03304788
489.25 | -0.03375103
489.2708 | -0.03357524
489.2917 | -0.0341905
489.3125 | -0.03638783
489.3333 | -0.03586047
489.3542 | -0.0341026
489.375 | -0.03559679
489.3958 | -0.03506943
489.4167 | -0.03709098
489.4375 | -0.0381457
489.4583 | -0.03638783
489.4792 | -0.03796991
489.5 | -0.03796991
489.5208 | -0.03920042
489.5417 | -0.03972777
489.5625 | -0.03867306
489.5833 | -0.03955199
489.6042 | -0.04078249
489.625 | -0.04060671
489.6458 | -0.04016724
489.6667 | -0.04271615
489.6875 | -0.04297983
489.7083 | -0.04095828
489.7292 | -0.04245247
489.75 | -0.0433314
489.7708 | -0.04306772
489.7917 | -0.04535295
489.8125 | -0.04605609
489.8333 | -0.04473769
489.8542 | -0.04517716
489.875 | -0.04614399
489.8958 | -0.04508927
489.9167 | -0.04552873
489.9375 | -0.04605609
489.9583 | -0.04614399
489.9792 | -0.04693503
490 | -0.04719871
490.0208 | -0.0472866
490.0417 | -0.04816553
490.0625 | -0.04684713
490.0833 | -0.04702292
490.1042 | -0.04605609
490.125 | -0.04649556
490.1458 | -0.04482559
490.1667 | -0.04658345
490.1875 | -0.04711081
490.2083 | -0.04649556
490.2292 | -0.04526505
490.25 | -0.04447401
490.2708 | -0.04526505
490.2917 | -0.04526505
490.3125 | -0.04482559
490.3333 | -0.04394665
490.3542 | -0.04394665
490.375 | -0.04297983
490.3958 | -0.04218879
490.4167 | -0.04210089
490.4375 | -0.042013
490.4583 | -0.04157353
490.4792 | -0.04043092
490.5 | -0.04122196
490.5208 | -0.04183721
490.5417 | -0.04227668
490.5625 | -0.03963988
490.5833 | -0.03981567
490.6042 | -0.03972777
490.625 | -0.04007935
490.6458 | -0.03990356
490.6667 | -0.04157353
490.6875 | -0.03928831
490.7083 | -0.03902463
490.7292 | -0.03858516
490.75 | -0.03955199
490.7708 | -0.03972777
490.7917 | -0.03893674
490.8125 | -0.03902463
490.8333 | -0.03876095
490.8542 | -0.03744255
490.875 | -0.0381457
490.8958 | -0.03849727
490.9167 | -0.03920042
490.9375 | -0.03867306
490.9583 | -0.03884884
490.9792 | -0.03753044
491 | -0.0381457
491.0208 | -0.03709098
491.0417 | -0.03867306
491.0625 | -0.03735466
491.0833 | -0.03735466
491.1042 | -0.03621204
491.125 | -0.0393762
491.1458 | -0.03735466
491.1667 | -0.03709098
491.1875 | -0.0367394
491.2083 | -0.03612415
491.2292 | -0.03594836
491.25 | -0.03559679
491.2708 | -0.03577258
491.2917 | -0.03647572
491.3125 | -0.03735466
491.3333 | -0.03436628
491.3542 | -0.03462996
491.375 | -0.03366314
491.3958 | -0.03252052
491.4167 | -0.03199316
491.4375 | -0.03216895
491.4583 | -0.03093844
491.4792 | -0.03111423
491.5 | -0.02979583
491.5208 | -0.02909268
491.5417 | -0.02988372
491.5625 | -0.02830164
491.5833 | -0.02645589
491.6042 | -0.02707114
491.625 | -0.02698325
491.6458 | -0.0249617
491.6667 | -0.02346751
491.6875 | -0.02302805
491.7083 | -0.02074282
491.7292 | -0.0210065
491.75 | -0.02021546
491.7708 | -0.01986389
491.7917 | -0.01828181
491.8125 | -0.01749077
491.8333 | -0.01555712
491.8542 | -0.01564501
491.875 | -0.01494186
491.8958 | -0.01406293
491.9167 | -0.01283242
491.9375 | -0.01283242
491.9583 | -0.0118656
491.9792 | -0.0117777
492 | -0.01010773
492.0208 | -0.009140904
492.0417 | -0.009668264
492.0625 | -0.007910398
492.0833 | -0.006328318
492.1042 | -0.006767785
492.125 | -0.005713065
492.1458 | -0.005625172
492.1667 | -0.005449385
492.1875 | -0.005009919
492.2083 | -0.002461013
492.2292 | -0.002461013
492.25 | -0.002285226
492.2708 | -0.001845759
492.2917 | -0.0008789331
492.3125 | -0.001845759
492.3333 | -0.0006152532
492.3542 | -0.0004394665
492.375 | -0.0006152532
492.3958 | 0.001142613
492.4167 | -0.0008789331
492.4375 | 8.789331e-05
492.4583 | 0.002109439
492.4792 | 0.003252052
492.5 | 0.003339946
492.5208 | 0.002197333
492.5417 | 0.002021546
492.5625 | 0.003339946
492.5833 | 0.005361492
492.6042 | 0.004306772
492.625 | 0.005273598
492.6458 | 0.005800958
492.6667 | 0.005361492
492.6875 | 0.006591998
492.7083 | 0.008701437
492.7292 | 0.009053011
492.75 | 0.0104593
492.7708 | 0.00984405
492.7917 | 0.01019562
492.8125 | 0.01010773
492.8333 | 0.01221717
492.8542 | 0.01107456
492.875 | 0.01248085
492.8958 | 0.01476608
492.9167 | 0.013184
492.9375 | 0.01564501
492.9583 | 0.01652394
492.9792 | 0.01713919
493 | 0.01749077
493.0208 | 0.01986389
493.0417 | 0.02039125
493.0625 | 0.02179754
493.0833 | 0.0236433
493.1042 | 0.02267647
493.125 | 0.02311594
493.1458 | 0.0249617
493.1667 | 0.02399487
493.1875 | 0.02461013
493.2083 | 0.02513749
493.2292 | 0.02733482
493.25 | 0.02751061
493.2708 | 0.02847743
493.2917 | 0.0301474
493.3125 | 0.0289169
493.3333 | 0.03049898
493.3542 | 0.03164159
493.375 | 0.03137791
493.3958 | 0.03216895
493.4167 | 0.03111423
493.4375 | 0.0328721
493.4583 | 0.03392682
493.4792 | 0.03348735
493.5 | 0.03454207
493.5208 | 0.03462996
493.5417 | 0.03533311
493.5625 | 0.03506943
493.5833 | 0.03621204
493.6042 | 0.0367394
493.625 | 0.03656362
493.6458 | 0.03586047
493.6667 | 0.0368273
493.6875 | 0.03709098
493.7083 | 0.03656362
493.7292 | 0.03691519
493.75 | 0.03735466
493.7708 | 0.03788202
493.7917 | 0.03656362
493.8125 | 0.03709098
493.8333 | 0.03735466
493.8542 | 0.03665151
493.875 | 0.03753044
493.8958 | 0.03761834
493.9167 | 0.03594836
493.9375 | 0.03753044
493.9583 | 0.03621204
493.9792 | 0.03691519
494 | 0.03638783
494.0208 | 0.03832148
494.0417 | 0.0355089
494.0625 | 0.03840938
494.0833 | 0.03665151
494.1042 | 0.0368273
494.125 | 0.03726676
494.1458 | 0.03629994
494.1667 | 0.03744255
494.1875 | 0.03594836
494.2083 | 0.03796991
494.2292 | 0.03656362
494.25 | 0.0368273
494.2708 | 0.03717887
494.2917 | 0.03753044
494.3125 | 0.0368273
494.3333 | 0.03840938
494.3542 | 0.03823359
494.375 | 0.03638783
494.3958 | 0.03893674
494.4167 | 0.03726676
494.4375 | 0.03761834
494.4583 | 0.03849727
494.4792 | 0.03717887
494.5 | 0.03893674
494.5208 | 0.03840938
494.5417 | 0.03990356
494.5625 | 0.03867306
494.5833 | 0.04034303
494.6042 | 0.03928831
494.625 | 0.03893674
494.6458 | 0.03928831
494.6667 | 0.03849727
494.6875 | 0.03858516
494.7083 | 0.03884884
494.7292 | 0.03796991
494.75 | 0.03823359
494.7708 | 0.03955199
494.7917 | 0.03744255
494.8125 | 0.03665151
494.8333 | 0.03796991
494.8542 | 0.03832148
494.875 | 0.03709098
494.8958 | 0.03770623
494.9167 | 0.03656362
494.9375 | 0.0355089
494.9583 | 0.0368273
494.9792 | 0.03524522
495 | 0.03392682
495.0208 | 0.03383892
495.0417 | 0.0327842
495.0625 | 0.03225684
495.0833 | 0.03164159
495.1042 | 0.03225684
495.125 | 0.03120212
495.1458 | 0.03032319
495.1667 | 0.02997162
495.1875 | 0.02786218
495.2083 | 0.02838954
495.2292 | 0.02768639
495.25 | 0.02645589
495.2708 | 0.02698325
495.2917 | 0.02443434
495.3125 | 0.02452223
495.3333 | 0.02355541
495.3542 | 0.02285226
495.375 | 0.02355541
495.3958 | 0.02197333
495.4167 | 0.02118229
495.4375 | 0.02012757
495.4583 | 0.02056703
495.4792 | 0.01960021
495.5 | 0.01845759
495.5208 | 0.01995178
495.5417 | 0.01661184
495.5625 | 0.01652394
495.5833 | 0.01643605
495.6042 | 0.01590869
495.625 | 0.01538133
495.6458 | 0.01467818
495.6667 | 0.01335978
495.6875 | 0.01274453
495.7083 | 0.01283242
495.7292 | 0.01221717
495.75 | 0.013184
495.7708 | 0.01107456
495.7917 | 0.01212928
495.8125 | 0.01107456
495.8333 | 0.01256874
495.8542 | 0.01028352
495.875 | 0.0105472
495.8958 | 0.0105472
495.9167 | 0.009668264
495.9375 | 0.009668264
495.9583 | 0.0104593
495.9792 | 0.009316691
496 | 0.0105472
496.0208 | 0.008086184
496.0417 | 0.008525651
496.0625 | 0.009316691
496.0833 | 0.007119358
496.1042 | 0.005888852
496.125 | 0.005361492
496.1458 | 0.005888852
496.1667 | 0.005625172
496.1875 | 0.004130985
496.2083 | 0.004658345
496.2292 | 0.002724693
496.25 | 0.002461013
496.2708 | 0.002548906
496.2917 | 0.001230506
496.3125 | 0.001669973
496.3333 | 0
496.3542 | -0.0004394665
496.375 | -0.0008789331
496.3958 | 0.0003515732
496.4167 | -0.002636799
496.4375 | -0.002197333
496.4583 | -0.002900479
496.4792 | -0.005097812
496.5 | -0.005097812
496.5208 | -0.006679891
496.5417 | -0.008086184
496.5625 | -0.009756157
496.5833 | -0.008701437
496.6042 | -0.01133824
496.625 | -0.0104593
496.6458 | -0.01283242
496.6667 | -0.013184
496.6875 | -0.0145024
496.7083 | -0.01485397
496.7292 | -0.01590869
496.75 | -0.01687551
496.7708 | -0.01713919
496.7917 | -0.02030335
496.8125 | -0.0196881
496.8333 | -0.02109439
496.8542 | -0.02118229
496.875 | -0.02241279
496.8958 | -0.02258858
496.9167 | -0.02390698
496.9375 | -0.02504959
496.9583 | -0.02417066
496.9792 | -0.02557695
497 | -0.02575274
497.0208 | -0.02575274
497.0417 | -0.02689535
497.0625 | -0.0289169
497.0833 | -0.02768639
497.1042 | -0.02874111
497.125 | -0.03120212
497.1458 | -0.03041108
497.1667 | -0.03190527
497.1875 | -0.0328721
497.2083 | -0.0315537
497.2292 | -0.03181738
497.25 | -0.03295999
497.2708 | -0.0327842
497.2917 | -0.0341026
497.3125 | -0.03375103
497.3333 | -0.03383892
497.3542 | -0.03586047
497.375 | -0.03559679
497.3958 | -0.03577258
497.4167 | -0.03691519
497.4375 | -0.03788202
497.4583 | -0.03700308
497.4792 | -0.03709098
497.5 | -0.03770623
497.5208 | -0.03955199
497.5417 | -0.03955199
497.5625 | -0.04166143
497.5833 | -0.04087039
497.6042 | -0.04060671
497.625 | -0.04130985
497.6458 | -0.04227668
497.6667 | -0.04385876
497.6875 | -0.04473769
497.7083 | -0.04500137
497.7292 | -0.04614399
497.75 | -0.04763817
497.7708 | -0.04755028
497.7917 | -0.04895657
497.8125 | -0.05045076
497.8333 | -0.04913236
497.8542 | -0.05159337
497.875 | -0.05203284
497.8958 | -0.05414228
497.9167 | -0.05361492
497.9375 | -0.05449385
497.9583 | -0.05431806
497.9792 | -0.05423017
498 | -0.05792169
498.0208 | -0.05730644
498.0417 | -0.05967956
498.0625 | -0.05721854
498.0833 | -0.05950377
498.1042 | -0.06020692
498.125 | -0.06152532
498.1458 | -0.0630195
498.1667 | -0.06539262
498.1875 | -0.06460158
498.2083 | -0.06407422
498.2292 | -0.06486526
498.25 | -0.06811731
498.2708 | -0.06785363
498.2917 | -0.06873257
498.3125 | -0.06925993
498.3333 | -0.07075411
498.3542 | -0.07031465
498.375 | -0.07145726
498.3958 | -0.07312723
498.4167 | -0.07198462
498.4375 | -0.07444563
498.4583 | -0.07391827
498.4792 | -0.07400616
498.5 | -0.07418195
498.5208 | -0.07453352
498.5417 | -0.0748851
498.5625 | -0.07541246
498.5833 | -0.07646718
498.6042 | -0.07602771
498.625 | -0.07734611
498.6458 | -0.07655507
498.6667 | -0.07690664
498.6875 | -0.07813715
498.7083 | -0.07796136
498.7292 | -0.07760979
498.75 | -0.07708243
498.7708 | -0.07778558
498.7917 | -0.07831294
498.8125 | -0.07787347
498.8333 | -0.07892819
498.8542 | -0.0787524
498.875 | -0.07936766
498.8958 | -0.07866451
498.9167 | -0.07963134
498.9375 | -0.07971923
498.9583 | -0.07901608
498.9792 | -0.0800708
499 | -0.07831294
499.0208 | -0.08042238
499.0417 | -0.08033448
499.0625 | -0.07954344
499.0833 | -0.08112552
499.1042 | -0.08226814
499.125 | -0.0827076
499.1458 | -0.08305918
499.1667 | -0.08385022
499.1875 | -0.08253182
499.2083 | -0.0841139
499.2292 | -0.08358654
499.25 | -0.08472915
499.2708 | -0.08385022
499.2917 | -0.0853444
499.3125 | -0.08631123
499.3333 | -0.08657491
499.3542 | -0.08587176
499.375 | -0.08824488
499.3958 | -0.08815699
499.4167 | -0.08824488
499.4375 | -0.08956328
499.4583 | -0.08868435
499.4792 | -0.08938749
499.5 | -0.09044221
499.5208 | -0.08956328
499.5417 | -0.09079379
499.5625 | -0.09140904
499.5833 | -0.09088168
499.6042 | -0.09105747
499.625 | -0.09088168
499.6458 | -0.090618
499.6667 | -0.09140904
499.6875 | -0.09149693
499.7083 | -0.09070589
499.7292 | -0.09132115
499.75 | -0.09158483
499.7708 | -0.08991485
499.7917 | -0.09220008
499.8125 | -0.09176061
499.8333 | -0.0892996
499.8542 | -0.09114536
499.875 | -0.09079379
499.8958 | -0.08956328
499.9167 | -0.09026643
499.9375 | -0.09035432
499.9583 | -0.08921171
499.9792 | -0.08903592